## 拆分
装料方式 | Co/SiO2质量 | Co/SiO2的Co负载量 | HAP质量 | 石英砂质量 | 乙醇浓度(ml/min) | 温度 | 乙醇转化率(%) | C4烯烃选择性(%) | C4烯烃收率(%)
A | 200 | 1 | 200 | 0 | 1.68 | 250 | 2.067169 | 34.05 | 0.7038712
A | 200 | 1 | 200 | 0 | 1.68 | 275 | 5.851721 | 37.43 | 2.190299
A | 200 | 1 | 200 | 0 | 1.68 | 300 | 14.96889 | 46.94 | 7.026398
A | 200 | 1 | 200 | 0 | 1.68 | 325 | 19.68136 | 49.7 | 9.781635
A | 200 | 1 | 200 | 0 | 1.68 | 350 | 36.80102 | 47.21 | 17.37376
A | 200 | 2 | 200 | 0 | 1.68 | 250 | 4.602997 | 18.07 | 0.8317616
A | 200 | 2 | 200 | 0 | 1.68 | 275 | 17.19554 | 17.28 | 2.971389
A | 200 | 2 | 200 | 0 | 1.68 | 300 | 38.92225 | 19.6 | 7.62876
A | 200 | 2 | 200 | 0 | 1.68 | 325 | 56.38246 | 30.62 | 17.26431
A | 200 | 2 | 200 | 0 | 1.68 | 350 | 67.8793 | 39.1 | 26.5408
A | 200 | 1 | 200 | 0 | 0.9 | 250 | 9.669373 | 5.5 | 0.5318155
A | 200 | 1 | 200 | 0 | 0.9 | 275 | 19.23694 | 8.04 | 1.54665
A | 200 | 1 | 200 | 0 | 0.9 | 300 | 29.25023 | 17.01 | 4.975465
A | 200 | 1 | 200 | 0 | 0.9 | 325 | 37.57919 | 28.72 | 10.79274
A | 200 | 1 | 200 | 0 | 0.9 | 350 | 48.93704 | 36.85 | 18.0333
A | 200 | 1 | 200 | 0 | 0.9 | 400 | 83.71338 | 53.43 | 44.72806
A | 200 | 1 | 200 | 0 | 0.9 | 450 | 86.4097 | 49.9 | 43.11844
A | 200 | 0.5 | 200 | 0 | 1.68 | 250 | 4.019391 | 9.62 | 0.3866654
A | 200 | 0.5 | 200 | 0 | 1.68 | 275 | 12.09776 | 8.62 | 1.042827
A | 200 | 0.5 | 200 | 0 | 1.68 | 300 | 29.47656 | 10.72 | 3.159888
A | 200 | 0.5 | 200 | 0 | 1.68 | 325 | 43.32562 | 18.89 | 8.18421
A | 200 | 0.5 | 200 | 0 | 1.68 | 350 | 60.46843 | 27.25 | 16.47765
A | 200 | 0.5 | 200 | 0 | 1.68 | 400 | 88.43934 | 41.02 | 36.27782
A | 200 | 2 | 200 | 0 | 0.3 | 250 | 14.78718 | 1.96 | 0.2898288
A | 200 | 2 | 200 | 0 | 0.3 | 275 | 12.42401 | 6.65 | 0.8261967
A | 200 | 2 | 200 | 0 | 0.3 | 300 | 20.80858 | 10.12 | 2.105828
A | 200 | 2 | 200 | 0 | 0.3 | 325 | 28.34889 | 13.86 | 3.929156
A | 200 | 2 | 200 | 0 | 0.3 | 350 | 36.81158 | 18.75 | 6.902171
A | 200 | 2 | 200 | 0 | 0.3 | 400 | 76.01983 | 38.23 | 29.06238
A | 200 | 5 | 200 | 0 | 1.68 | 250 | 13.3894 | 3.3 | 0.4418501
A | 200 | 5 | 200 | 0 | 1.68 | 275 | 12.78099 | 7.1 | 0.9074503
A | 200 | 5 | 200 | 0 | 1.68 | 300 | 25.47922 | 7.18 | 1.829408
A | 200 | 5 | 200 | 0 | 1.68 | 350 | 55.75503 | 10.65 | 5.93791
A | 200 | 5 | 200 | 0 | 1.68 | 400 | 83.34762 | 37.33 | 31.11367
A | 50 | 1 | 50 | 0 | 0.3 | 250 | 19.65629 | 5.75 | 1.130237
A | 50 | 1 | 50 | 0 | 0.3 | 275 | 29.04496 | 6.56 | 1.905349
A | 50 | 1 | 50 | 0 | 0.3 | 300 | 39.98437 | 8.84 | 3.534618
A | 50 | 1 | 50 | 0 | 0.3 | 350 | 58.605 | 18.64 | 10.92397
A | 50 | 1 | 50 | 0 | 0.3 | 400 | 76.02742 | 33.25 | 25.27912
A | 50 | 1 | 50 | 0 | 0.9 | 250 | 6.265737 | 5.63 | 0.352761
A | 50 | 1 | 50 | 0 | 0.9 | 275 | 8.76157 | 8.52 | 0.7464858
A | 50 | 1 | 50 | 0 | 0.9 | 300 | 13.17905 | 13.82 | 1.821344
A | 50 | 1 | 50 | 0 | 0.9 | 350 | 31.72066 | 25.89 | 8.21248
A | 50 | 1 | 50 | 0 | 0.9 | 400 | 56.11639 | 41.42 | 23.24341
A | 50 | 1 | 50 | 0 | 2.1 | 250 | 2.053162 | 5.4 | 0.1108707
A | 50 | 1 | 50 | 0 | 2.1 | 275 | 3.002572 | 9.68 | 0.2906489
A | 50 | 1 | 50 | 0 | 2.1 | 300 | 4.729201 | 16.1 | 0.7614013
A | 50 | 1 | 50 | 0 | 2.1 | 350 | 13.39274 | 31.04 | 4.157108
A | 50 | 1 | 50 | 0 | 2.1 | 400 | 40.79716 | 42.04 | 17.15113
A | 50 | 5 | 50 | 0 | 2.1 | 250 | 0.319964 | 2.19 | 0.007007211
A | 50 | 5 | 50 | 0 | 2.1 | 275 | 1.015453 | 1.65 | 0.01675498
A | 50 | 5 | 50 | 0 | 2.1 | 300 | 1.684676 | 2.17 | 0.03655746
A | 50 | 5 | 50 | 0 | 2.1 | 350 | 9.018841 | 3.3 | 0.2976218
A | 50 | 5 | 50 | 0 | 2.1 | 400 | 28.59439 | 10.29 | 2.942363
A | 50 | 1 | 0 | 90 | 1.68 | 250 | 0.2276916 | 0.1 | 0.0002276916
A | 50 | 1 | 0 | 90 | 1.68 | 275 | 0.516312 | 1 | 0.00516312
A | 50 | 1 | 0 | 90 | 1.68 | 300 | 1.607553 | 1.82 | 0.02925746
A | 50 | 1 | 0 | 90 | 1.68 | 350 | 8.207581 | 4.35 | 0.3570298
A | 50 | 1 | 0 | 90 | 1.68 | 400 | 32.5935 | 7.93 | 2.584664
A | 50 | 1 | 50 | 0 | 1.68 | 250 | 1.441709 | 6.17 | 0.08895347
A | 50 | 1 | 50 | 0 | 1.68 | 275 | 3.47363 | 8.11 | 0.2817114
A | 50 | 1 | 50 | 0 | 1.68 | 300 | 6.914388 | 11.22 | 0.7757943
A | 50 | 1 | 50 | 0 | 1.68 | 350 | 19.9123 | 22.26 | 4.432477
A | 50 | 1 | 50 | 0 | 1.68 | 400 | 44.53497 | 36.3 | 16.16619
A | 67 | 1 | 33 | 0 | 1.68 | 250 | 1.346948 | 5.19 | 0.06990662
A | 67 | 1 | 33 | 0 | 1.68 | 275 | 2.305456 | 7.62 | 0.1756757
A | 67 | 1 | 33 | 0 | 1.68 | 300 | 4.066729 | 12.74 | 0.5181013
A | 67 | 1 | 33 | 0 | 1.68 | 350 | 14.63878 | 23.46 | 3.434257
A | 67 | 1 | 33 | 0 | 1.68 | 400 | 40.04715 | 27.91 | 11.17716
A | 33 | 1 | 67 | 0 | 1.68 | 250 | 2.492689 | 1.89 | 0.04711181
A | 33 | 1 | 67 | 0 | 1.68 | 275 | 5.334835 | 2.55 | 0.1360383
A | 33 | 1 | 67 | 0 | 1.68 | 300 | 10.15204 | 3.61 | 0.3664885
A | 33 | 1 | 67 | 0 | 1.68 | 350 | 24.0319 | 10.83 | 2.602655
A | 33 | 1 | 67 | 0 | 1.68 | 400 | 53.61526 | 22.3 | 11.9562
B | 50 | 1 | 50 | 0 | 1.68 | 250 | 1.408182 | 6.32 | 0.08899709
B | 50 | 1 | 50 | 0 | 1.68 | 275 | 3.417914 | 8.25 | 0.2819779
B | 50 | 1 | 50 | 0 | 1.68 | 300 | 6.723726 | 12.28 | 0.8256735
B | 50 | 1 | 50 | 0 | 1.68 | 350 | 19.30926 | 25.97 | 5.014616
B | 50 | 1 | 50 | 0 | 1.68 | 400 | 43.59544 | 41.08 | 17.90901
B | 100 | 1 | 100 | 0 | 1.68 | 250 | 2.763024 | 3.26 | 0.09007459
B | 100 | 1 | 100 | 0 | 1.68 | 275 | 4.402661 | 4.97 | 0.2188123
B | 100 | 1 | 100 | 0 | 1.68 | 300 | 6.223563 | 9.32 | 0.580036
B | 100 | 1 | 100 | 0 | 1.68 | 350 | 16.18703 | 22.88 | 3.703593
B | 100 | 1 | 100 | 0 | 1.68 | 400 | 45.13524 | 38.7 | 17.46734
B | 10 | 1 | 10 | 0 | 1.68 | 250 | 0.3947743 | 2.85 | 0.01125107
B | 10 | 1 | 10 | 0 | 1.68 | 275 | 0.6151978 | 5.35 | 0.03291308
B | 10 | 1 | 10 | 0 | 1.68 | 300 | 1.148948 | 7.61 | 0.08743498
B | 10 | 1 | 10 | 0 | 1.68 | 325 | 3.285213 | 7.74 | 0.2542755
B | 10 | 1 | 10 | 0 | 1.68 | 350 | 6.0103 | 13.81 | 0.8300224
B | 10 | 1 | 10 | 0 | 1.68 | 400 | 21.10013 | 21.21 | 4.475338
B | 25 | 1 | 25 | 0 | 1.68 | 250 | 0.5439837 | 6.62 | 0.03601172
B | 25 | 1 | 25 | 0 | 1.68 | 275 | 1.113157 | 6.62 | 0.07369097
B | 25 | 1 | 25 | 0 | 1.68 | 300 | 3.014985 | 5.05 | 0.1522567
B | 25 | 1 | 25 | 0 | 1.68 | 325 | 6.055178 | 8.33 | 0.5043963
B | 25 | 1 | 25 | 0 | 1.68 | 350 | 9.643361 | 13.1 | 1.26328
B | 25 | 1 | 25 | 0 | 1.68 | 400 | 33.4896 | 21.45 | 7.183518
B | 50 | 1 | 50 | 0 | 2.1 | 250 | 2.121247 | 4.3 | 0.09121362
B | 50 | 1 | 50 | 0 | 2.1 | 275 | 3.833571 | 5.06 | 0.1939787
B | 50 | 1 | 50 | 0 | 2.1 | 300 | 5.81212 | 7.92 | 0.4603199
B | 50 | 1 | 50 | 0 | 2.1 | 325 | 9.784285 | 11.69 | 1.143783
B | 50 | 1 | 50 | 0 | 2.1 | 350 | 15.86326 | 15.34 | 2.433424
B | 50 | 1 | 50 | 0 | 2.1 | 400 | 44.98188 | 25.83 | 11.61882
B | 75 | 1 | 75 | 0 | 1.68 | 250 | 2.768169 | 4.5 | 0.1245676
B | 75 | 1 | 75 | 0 | 1.68 | 275 | 7.510253 | 4.79 | 0.3597411
B | 75 | 1 | 75 | 0 | 1.68 | 300 | 12.61924 | 8.77 | 1.106707
B | 75 | 1 | 75 | 0 | 1.68 | 325 | 15.85896 | 16.06 | 2.54695
B | 75 | 1 | 75 | 0 | 1.68 | 350 | 27.03096 | 22.41 | 6.057639
B | 75 | 1 | 75 | 0 | 1.68 | 400 | 63.24524 | 30.48 | 19.27715
B | 100 | 1 | 100 | 0 | 0.9 | 250 | 4.4 | 4.08 | 0.17952
B | 100 | 1 | 100 | 0 | 0.9 | 275 | 7.9 | 6.62 | 0.52298
B | 100 | 1 | 100 | 0 | 0.9 | 300 | 11.7 | 12.86 | 1.50462
B | 100 | 1 | 100 | 0 | 0.9 | 325 | 17.8 | 18.45 | 3.2841
B | 100 | 1 | 100 | 0 | 0.9 | 350 | 30.2 | 25.05 | 7.5651
B | 100 | 1 | 100 | 0 | 0.9 | 400 | 69.4 | 38.17 | 26.48998

## Sheet1
装料方式 | Co/SiO2质量 | Co/SiO2的Co负载量 | HAP质量 | 石英砂质量 | 乙醇浓度(ml/min) | 温度 | 乙醇转化率(%) | C4烯烃选择性(%) | C4烯烃收率(%)
A | 200 | 1 | 200 | 0 | 1.68 | 250 | 2.067169 | 34.05 | 0.7038712
A | 200 | 1 | 200 | 0 | 1.68 | 275 | 5.851721 | 37.43 | 2.190299
A | 200 | 1 | 200 | 0 | 1.68 | 300 | 14.96889 | 46.94 | 7.026398
A | 200 | 1 | 200 | 0 | 1.68 | 325 | 19.68136 | 49.7 | 9.781635
A | 200 | 1 | 200 | 0 | 1.68 | 350 | 36.80102 | 47.21 | 17.37376
A | 200 | 2 | 200 | 0 | 1.68 | 250 | 4.602997 | 18.07 | 0.8317616
A | 200 | 2 | 200 | 0 | 1.68 | 275 | 17.19554 | 17.28 | 2.971389
A | 200 | 2 | 200 | 0 | 1.68 | 300 | 38.92225 | 19.6 | 7.62876
A | 200 | 2 | 200 | 0 | 1.68 | 325 | 56.38246 | 30.62 | 17.26431
A | 200 | 2 | 200 | 0 | 1.68 | 350 | 67.8793 | 39.1 | 26.5408
A | 200 | 1 | 200 | 0 | 0.9 | 250 | 9.669373 | 5.5 | 0.5318155
A | 200 | 1 | 200 | 0 | 0.9 | 275 | 19.23694 | 8.04 | 1.54665
A | 200 | 1 | 200 | 0 | 0.9 | 300 | 29.25023 | 17.01 | 4.975465
A | 200 | 1 | 200 | 0 | 0.9 | 325 | 37.57919 | 28.72 | 10.79274
A | 200 | 1 | 200 | 0 | 0.9 | 350 | 48.93704 | 36.85 | 18.0333
A | 200 | 1 | 200 | 0 | 0.9 | 400 | 83.71338 | 53.43 | 44.72806
A | 200 | 1 | 200 | 0 | 0.9 | 450 | 86.4097 | 49.9 | 43.11844
A | 200 | 0.5 | 200 | 0 | 1.68 | 250 | 4.019391 | 9.62 | 0.3866654
A | 200 | 0.5 | 200 | 0 | 1.68 | 275 | 12.09776 | 8.62 | 1.042827
A | 200 | 0.5 | 200 | 0 | 1.68 | 300 | 29.47656 | 10.72 | 3.159888
A | 200 | 0.5 | 200 | 0 | 1.68 | 325 | 43.32562 | 18.89 | 8.18421
A | 200 | 0.5 | 200 | 0 | 1.68 | 350 | 60.46843 | 27.25 | 16.47765
A | 200 | 0.5 | 200 | 0 | 1.68 | 400 | 88.43934 | 41.02 | 36.27782
A | 200 | 2 | 200 | 0 | 0.3 | 250 | 14.78718 | 1.96 | 0.2898288
A | 200 | 2 | 200 | 0 | 0.3 | 275 | 12.42401 | 6.65 | 0.8261967
A | 200 | 2 | 200 | 0 | 0.3 | 300 | 20.80858 | 10.12 | 2.105828
A | 200 | 2 | 200 | 0 | 0.3 | 325 | 28.34889 | 13.86 | 3.929156
A | 200 | 2 | 200 | 0 | 0.3 | 350 | 36.81158 | 18.75 | 6.902171
A | 200 | 2 | 200 | 0 | 0.3 | 400 | 76.01983 | 38.23 | 29.06238
A | 200 | 5 | 200 | 0 | 1.68 | 250 | 13.3894 | 3.3 | 0.4418501
A | 200 | 5 | 200 | 0 | 1.68 | 275 | 12.78099 | 7.1 | 0.9074503
A | 200 | 5 | 200 | 0 | 1.68 | 300 | 25.47922 | 7.18 | 1.829408
A | 200 | 5 | 200 | 0 | 1.68 | 350 | 55.75503 | 10.65 | 5.93791
A | 200 | 5 | 200 | 0 | 1.68 | 400 | 83.34762 | 37.33 | 31.11367
A | 50 | 1 | 50 | 0 | 0.3 | 250 | 19.65629 | 5.75 | 1.130237
A | 50 | 1 | 50 | 0 | 0.3 | 275 | 29.04496 | 6.56 | 1.905349
A | 50 | 1 | 50 | 0 | 0.3 | 300 | 39.98437 | 8.84 | 3.534618
A | 50 | 1 | 50 | 0 | 0.3 | 350 | 58.605 | 18.64 | 10.92397
A | 50 | 1 | 50 | 0 | 0.3 | 400 | 76.02742 | 33.25 | 25.27912
A | 50 | 1 | 50 | 0 | 0.9 | 250 | 6.265737 | 5.63 | 0.352761
A | 50 | 1 | 50 | 0 | 0.9 | 275 | 8.76157 | 8.52 | 0.7464858
A | 50 | 1 | 50 | 0 | 0.9 | 300 | 13.17905 | 13.82 | 1.821344
A | 50 | 1 | 50 | 0 | 0.9 | 350 | 31.72066 | 25.89 | 8.21248
A | 50 | 1 | 50 | 0 | 0.9 | 400 | 56.11639 | 41.42 | 23.24341
A | 50 | 1 | 50 | 0 | 2.1 | 250 | 2.053162 | 5.4 | 0.1108707
A | 50 | 1 | 50 | 0 | 2.1 | 275 | 3.002572 | 9.68 | 0.2906489
A | 50 | 1 | 50 | 0 | 2.1 | 300 | 4.729201 | 16.1 | 0.7614013
A | 50 | 1 | 50 | 0 | 2.1 | 350 | 13.39274 | 31.04 | 4.157108
A | 50 | 1 | 50 | 0 | 2.1 | 400 | 40.79716 | 42.04 | 17.15113
A | 50 | 5 | 50 | 0 | 2.1 | 250 | 0.319964 | 2.19 | 0.007007211
A | 50 | 5 | 50 | 0 | 2.1 | 275 | 1.015453 | 1.65 | 0.01675498
A | 50 | 5 | 50 | 0 | 2.1 | 300 | 1.684676 | 2.17 | 0.03655746
A | 50 | 5 | 50 | 0 | 2.1 | 350 | 9.018841 | 3.3 | 0.2976218
A | 50 | 5 | 50 | 0 | 2.1 | 400 | 28.59439 | 10.29 | 2.942363
A | 50 | 1 | 0 | 90 | 1.68 | 250 | 0.2276916 | 0.1 | 0.0002276916
A | 50 | 1 | 0 | 90 | 1.68 | 275 | 0.516312 | 1 | 0.00516312
A | 50 | 1 | 0 | 90 | 1.68 | 300 | 1.607553 | 1.82 | 0.02925746
A | 50 | 1 | 0 | 90 | 1.68 | 350 | 8.207581 | 4.35 | 0.3570298
A | 50 | 1 | 0 | 90 | 1.68 | 400 | 32.5935 | 7.93 | 2.584664
A | 50 | 1 | 50 | 0 | 1.68 | 250 | 1.441709 | 6.17 | 0.08895347
A | 50 | 1 | 50 | 0 | 1.68 | 275 | 3.47363 | 8.11 | 0.2817114
A | 50 | 1 | 50 | 0 | 1.68 | 300 | 6.914388 | 11.22 | 0.7757943
A | 50 | 1 | 50 | 0 | 1.68 | 350 | 19.9123 | 22.26 | 4.432477
A | 50 | 1 | 50 | 0 | 1.68 | 400 | 44.53497 | 36.3 | 16.16619
A | 67 | 1 | 33 | 0 | 1.68 | 250 | 1.346948 | 5.19 | 0.06990662
A | 67 | 1 | 33 | 0 | 1.68 | 275 | 2.305456 | 7.62 | 0.1756757
A | 67 | 1 | 33 | 0 | 1.68 | 300 | 4.066729 | 12.74 | 0.5181013
A | 67 | 1 | 33 | 0 | 1.68 | 350 | 14.63878 | 23.46 | 3.434257
A | 67 | 1 | 33 | 0 | 1.68 | 400 | 40.04715 | 27.91 | 11.17716
A | 33 | 1 | 67 | 0 | 1.68 | 250 | 2.492689 | 1.89 | 0.04711181
A | 33 | 1 | 67 | 0 | 1.68 | 275 | 5.334835 | 2.55 | 0.1360383
A | 33 | 1 | 67 | 0 | 1.68 | 300 | 10.15204 | 3.61 | 0.3664885
A | 33 | 1 | 67 | 0 | 1.68 | 350 | 24.0319 | 10.83 | 2.602655
A | 33 | 1 | 67 | 0 | 1.68 | 400 | 53.61526 | 22.3 | 11.9562
B | 50 | 1 | 50 | 0 | 1.68 | 250 | 1.408182 | 6.32 | 0.08899709
B | 50 | 1 | 50 | 0 | 1.68 | 275 | 3.417914 | 8.25 | 0.2819779
B | 50 | 1 | 50 | 0 | 1.68 | 300 | 6.723726 | 12.28 | 0.8256735
B | 50 | 1 | 50 | 0 | 1.68 | 350 | 19.30926 | 25.97 | 5.014616
B | 50 | 1 | 50 | 0 | 1.68 | 400 | 43.59544 | 41.08 | 17.90901
B | 100 | 1 | 100 | 0 | 1.68 | 250 | 2.763024 | 3.26 | 0.09007459
B | 100 | 1 | 100 | 0 | 1.68 | 275 | 4.402661 | 4.97 | 0.2188123
B | 100 | 1 | 100 | 0 | 1.68 | 300 | 6.223563 | 9.32 | 0.580036
B | 100 | 1 | 100 | 0 | 1.68 | 350 | 16.18703 | 22.88 | 3.703593
B | 100 | 1 | 100 | 0 | 1.68 | 400 | 45.13524 | 38.7 | 17.46734
B | 10 | 1 | 10 | 0 | 1.68 | 250 | 0.3947743 | 2.85 | 0.01125107
B | 10 | 1 | 10 | 0 | 1.68 | 275 | 0.6151978 | 5.35 | 0.03291308
B | 10 | 1 | 10 | 0 | 1.68 | 300 | 1.148948 | 7.61 | 0.08743498
B | 10 | 1 | 10 | 0 | 1.68 | 325 | 3.285213 | 7.74 | 0.2542755
B | 10 | 1 | 10 | 0 | 1.68 | 350 | 6.0103 | 13.81 | 0.8300224
B | 10 | 1 | 10 | 0 | 1.68 | 400 | 21.10013 | 21.21 | 4.475338
B | 25 | 1 | 25 | 0 | 1.68 | 250 | 0.5439837 | 6.62 | 0.03601172
B | 25 | 1 | 25 | 0 | 1.68 | 275 | 1.113157 | 6.62 | 0.07369097
B | 25 | 1 | 25 | 0 | 1.68 | 300 | 3.014985 | 5.05 | 0.1522567
B | 25 | 1 | 25 | 0 | 1.68 | 325 | 6.055178 | 8.33 | 0.5043963
B | 25 | 1 | 25 | 0 | 1.68 | 350 | 9.643361 | 13.1 | 1.26328
B | 25 | 1 | 25 | 0 | 1.68 | 400 | 33.4896 | 21.45 | 7.183518
B | 50 | 1 | 50 | 0 | 2.1 | 250 | 2.121247 | 4.3 | 0.09121362
B | 50 | 1 | 50 | 0 | 2.1 | 275 | 3.833571 | 5.06 | 0.1939787
B | 50 | 1 | 50 | 0 | 2.1 | 300 | 5.81212 | 7.92 | 0.4603199
B | 50 | 1 | 50 | 0 | 2.1 | 325 | 9.784285 | 11.69 | 1.143783
B | 50 | 1 | 50 | 0 | 2.1 | 350 | 15.86326 | 15.34 | 2.433424
B | 50 | 1 | 50 | 0 | 2.1 | 400 | 44.98188 | 25.83 | 11.61882
B | 75 | 1 | 75 | 0 | 1.68 | 250 | 2.768169 | 4.5 | 0.1245676
B | 75 | 1 | 75 | 0 | 1.68 | 275 | 7.510253 | 4.79 | 0.3597411
B | 75 | 1 | 75 | 0 | 1.68 | 300 | 12.61924 | 8.77 | 1.106707
B | 75 | 1 | 75 | 0 | 1.68 | 325 | 15.85896 | 16.06 | 2.54695
B | 75 | 1 | 75 | 0 | 1.68 | 350 | 27.03096 | 22.41 | 6.057639
B | 75 | 1 | 75 | 0 | 1.68 | 400 | 63.24524 | 30.48 | 19.27715
B | 100 | 1 | 100 | 0 | 0.9 | 250 | 4.4 | 4.08 | 0.17952
B | 100 | 1 | 100 | 0 | 0.9 | 275 | 7.9 | 6.62 | 0.52298
B | 100 | 1 | 100 | 0 | 0.9 | 300 | 11.7 | 12.86 | 1.50462
B | 100 | 1 | 100 | 0 | 0.9 | 325 | 17.8 | 18.45 | 3.2841
B | 100 | 1 | 100 | 0 | 0.9 | 350 | 30.2 | 25.05 | 7.5651
B | 100 | 1 | 100 | 0 | 0.9 | 400 | 69.4 | 38.17 | 26.48998

## 拆分 (2)
装料方式 | Co/SiO2质量 | Co/SiO2的Co负载量 | HAP质量 | 石英砂质量 | 乙醇浓度(ml/min) | 温度 | 乙醇转化率(%) | C4烯烃选择性(%) | C4烯烃收率(%)
A | 200 | 1 | 200 | 0 | 1.68 | 250 | 2.067169 | 34.05 | 0.7038712
A | 200 | 1 | 200 | 0 | 1.68 | 275 | 5.851721 | 37.43 | 2.190299
A | 200 | 1 | 200 | 0 | 1.68 | 300 | 14.96889 | 46.94 | 7.026398
A | 200 | 1 | 200 | 0 | 1.68 | 325 | 19.68136 | 49.7 | 9.781635
A | 200 | 1 | 200 | 0 | 1.68 | 350 | 36.80102 | 47.21 | 17.37376
A | 200 | 2 | 200 | 0 | 1.68 | 250 | 4.602997 | 18.07 | 0.8317616
A | 200 | 2 | 200 | 0 | 1.68 | 275 | 17.19554 | 17.28 | 2.971389
A | 200 | 2 | 200 | 0 | 1.68 | 300 | 38.92225 | 19.6 | 7.62876
A | 200 | 2 | 200 | 0 | 1.68 | 325 | 56.38246 | 30.62 | 17.26431
A | 200 | 2 | 200 | 0 | 1.68 | 350 | 67.8793 | 39.1 | 26.5408
A | 200 | 1 | 200 | 0 | 0.9 | 250 | 9.669373 | 5.5 | 0.5318155
A | 200 | 1 | 200 | 0 | 0.9 | 275 | 19.23694 | 8.04 | 1.54665
A | 200 | 1 | 200 | 0 | 0.9 | 300 | 29.25023 | 17.01 | 4.975465
A | 200 | 1 | 200 | 0 | 0.9 | 325 | 37.57919 | 28.72 | 10.79274
A | 200 | 1 | 200 | 0 | 0.9 | 350 | 48.93704 | 36.85 | 18.0333
A | 200 | 1 | 200 | 0 | 0.9 | 400 | 83.71338 | 53.43 | 44.72806
A | 200 | 1 | 200 | 0 | 0.9 | 450 | 86.4097 | 49.9 | 43.11844
A | 200 | 0.5 | 200 | 0 | 1.68 | 250 | 4.019391 | 9.62 | 0.3866654
A | 200 | 0.5 | 200 | 0 | 1.68 | 275 | 12.09776 | 8.62 | 1.042827
A | 200 | 0.5 | 200 | 0 | 1.68 | 300 | 29.47656 | 10.72 | 3.159888
A | 200 | 0.5 | 200 | 0 | 1.68 | 325 | 43.32562 | 18.89 | 8.18421
A | 200 | 0.5 | 200 | 0 | 1.68 | 350 | 60.46843 | 27.25 | 16.47765
A | 200 | 0.5 | 200 | 0 | 1.68 | 400 | 88.43934 | 41.02 | 36.27782
A | 200 | 2 | 200 | 0 | 0.3 | 250 | 14.78718 | 1.96 | 0.2898288
A | 200 | 2 | 200 | 0 | 0.3 | 275 | 12.42401 | 6.65 | 0.8261967
A | 200 | 2 | 200 | 0 | 0.3 | 300 | 20.80858 | 10.12 | 2.105828
A | 200 | 2 | 200 | 0 | 0.3 | 325 | 28.34889 | 13.86 | 3.929156
A | 200 | 2 | 200 | 0 | 0.3 | 350 | 36.81158 | 18.75 | 6.902171
A | 200 | 2 | 200 | 0 | 0.3 | 400 | 76.01983 | 38.23 | 29.06238
A | 200 | 5 | 200 | 0 | 1.68 | 250 | 13.3894 | 3.3 | 0.4418501
A | 200 | 5 | 200 | 0 | 1.68 | 275 | 12.78099 | 7.1 | 0.9074503
A | 200 | 5 | 200 | 0 | 1.68 | 300 | 25.47922 | 7.18 | 1.829408
A | 200 | 5 | 200 | 0 | 1.68 | 350 | 55.75503 | 10.65 | 5.93791
A | 200 | 5 | 200 | 0 | 1.68 | 400 | 83.34762 | 37.33 | 31.11367
A | 50 | 1 | 50 | 0 | 0.3 | 250 | 19.65629 | 5.75 | 1.130237
A | 50 | 1 | 50 | 0 | 0.3 | 275 | 29.04496 | 6.56 | 1.905349
A | 50 | 1 | 50 | 0 | 0.3 | 300 | 39.98437 | 8.84 | 3.534618
A | 50 | 1 | 50 | 0 | 0.3 | 350 | 58.605 | 18.64 | 10.92397
A | 50 | 1 | 50 | 0 | 0.3 | 400 | 76.02742 | 33.25 | 25.27912
A | 50 | 1 | 50 | 0 | 0.9 | 250 | 6.265737 | 5.63 | 0.352761
A | 50 | 1 | 50 | 0 | 0.9 | 275 | 8.76157 | 8.52 | 0.7464858
A | 50 | 1 | 50 | 0 | 0.9 | 300 | 13.17905 | 13.82 | 1.821344
A | 50 | 1 | 50 | 0 | 0.9 | 350 | 31.72066 | 25.89 | 8.21248
A | 50 | 1 | 50 | 0 | 0.9 | 400 | 56.11639 | 41.42 | 23.24341
A | 50 | 1 | 50 | 0 | 2.1 | 250 | 2.053162 | 5.4 | 0.1108707
A | 50 | 1 | 50 | 0 | 2.1 | 275 | 3.002572 | 9.68 | 0.2906489
A | 50 | 1 | 50 | 0 | 2.1 | 300 | 4.729201 | 16.1 | 0.7614013
A | 50 | 1 | 50 | 0 | 2.1 | 350 | 13.39274 | 31.04 | 4.157108
A | 50 | 1 | 50 | 0 | 2.1 | 400 | 40.79716 | 42.04 | 17.15113
A | 50 | 5 | 50 | 0 | 2.1 | 250 | 0.319964 | 2.19 | 0.007007211
A | 50 | 5 | 50 | 0 | 2.1 | 275 | 1.015453 | 1.65 | 0.01675498
A | 50 | 5 | 50 | 0 | 2.1 | 300 | 1.684676 | 2.17 | 0.03655746
A | 50 | 5 | 50 | 0 | 2.1 | 350 | 9.018841 | 3.3 | 0.2976218
A | 50 | 5 | 50 | 0 | 2.1 | 400 | 28.59439 | 10.29 | 2.942363
A | 50 | 1 | 0 | 90 | 1.68 | 250 | 0.2276916 | 0.1 | 0.0002276916
A | 50 | 1 | 0 | 90 | 1.68 | 275 | 0.516312 | 1 | 0.00516312
A | 50 | 1 | 0 | 90 | 1.68 | 300 | 1.607553 | 1.82 | 0.02925746
A | 50 | 1 | 0 | 90 | 1.68 | 350 | 8.207581 | 4.35 | 0.3570298
A | 50 | 1 | 0 | 90 | 1.68 | 400 | 32.5935 | 7.93 | 2.584664
A | 50 | 1 | 50 | 0 | 1.68 | 250 | 1.441709 | 6.17 | 0.08895347
A | 50 | 1 | 50 | 0 | 1.68 | 275 | 3.47363 | 8.11 | 0.2817114
A | 50 | 1 | 50 | 0 | 1.68 | 300 | 6.914388 | 11.22 | 0.7757943
A | 50 | 1 | 50 | 0 | 1.68 | 350 | 19.9123 | 22.26 | 4.432477
A | 50 | 1 | 50 | 0 | 1.68 | 400 | 44.53497 | 36.3 | 16.16619
A | 67 | 1 | 33 | 0 | 1.68 | 250 | 1.346948 | 5.19 | 0.06990662
A | 67 | 1 | 33 | 0 | 1.68 | 275 | 2.305456 | 7.62 | 0.1756757
A | 67 | 1 | 33 | 0 | 1.68 | 300 | 4.066729 | 12.74 | 0.5181013
A | 67 | 1 | 33 | 0 | 1.68 | 350 | 14.63878 | 23.46 | 3.434257
A | 67 | 1 | 33 | 0 | 1.68 | 400 | 40.04715 | 27.91 | 11.17716
A | 33 | 1 | 67 | 0 | 1.68 | 250 | 2.492689 | 1.89 | 0.04711181
A | 33 | 1 | 67 | 0 | 1.68 | 275 | 5.334835 | 2.55 | 0.1360383
A | 33 | 1 | 67 | 0 | 1.68 | 300 | 10.15204 | 3.61 | 0.3664885
A | 33 | 1 | 67 | 0 | 1.68 | 350 | 24.0319 | 10.83 | 2.602655
A | 33 | 1 | 67 | 0 | 1.68 | 400 | 53.61526 | 22.3 | 11.9562
B | 50 | 1 | 50 | 0 | 1.68 | 250 | 1.408182 | 6.32 | 0.08899709
B | 50 | 1 | 50 | 0 | 1.68 | 275 | 3.417914 | 8.25 | 0.2819779
B | 50 | 1 | 50 | 0 | 1.68 | 300 | 6.723726 | 12.28 | 0.8256735
B | 50 | 1 | 50 | 0 | 1.68 | 350 | 19.30926 | 25.97 | 5.014616
B | 50 | 1 | 50 | 0 | 1.68 | 400 | 43.59544 | 41.08 | 17.90901
B | 100 | 1 | 100 | 0 | 1.68 | 250 | 2.763024 | 3.26 | 0.09007459
B | 100 | 1 | 100 | 0 | 1.68 | 275 | 4.402661 | 4.97 | 0.2188123
B | 100 | 1 | 100 | 0 | 1.68 | 300 | 6.223563 | 9.32 | 0.580036
B | 100 | 1 | 100 | 0 | 1.68 | 350 | 16.18703 | 22.88 | 3.703593
B | 100 | 1 | 100 | 0 | 1.68 | 400 | 45.13524 | 38.7 | 17.46734
B | 10 | 1 | 10 | 0 | 1.68 | 250 | 0.3947743 | 2.85 | 0.01125107
B | 10 | 1 | 10 | 0 | 1.68 | 275 | 0.6151978 | 5.35 | 0.03291308
B | 10 | 1 | 10 | 0 | 1.68 | 300 | 1.148948 | 7.61 | 0.08743498
B | 10 | 1 | 10 | 0 | 1.68 | 325 | 3.285213 | 7.74 | 0.2542755
B | 10 | 1 | 10 | 0 | 1.68 | 350 | 6.0103 | 13.81 | 0.8300224
B | 10 | 1 | 10 | 0 | 1.68 | 400 | 21.10013 | 21.21 | 4.475338
B | 25 | 1 | 25 | 0 | 1.68 | 250 | 0.5439837 | 6.62 | 0.03601172
B | 25 | 1 | 25 | 0 | 1.68 | 275 | 1.113157 | 6.62 | 0.07369097
B | 25 | 1 | 25 | 0 | 1.68 | 300 | 3.014985 | 5.05 | 0.1522567
B | 25 | 1 | 25 | 0 | 1.68 | 325 | 6.055178 | 8.33 | 0.5043963
B | 25 | 1 | 25 | 0 | 1.68 | 350 | 9.643361 | 13.1 | 1.26328
B | 25 | 1 | 25 | 0 | 1.68 | 400 | 33.4896 | 21.45 | 7.183518
B | 50 | 1 | 50 | 0 | 2.1 | 250 | 2.121247 | 4.3 | 0.09121362
B | 50 | 1 | 50 | 0 | 2.1 | 275 | 3.833571 | 5.06 | 0.1939787
B | 50 | 1 | 50 | 0 | 2.1 | 300 | 5.81212 | 7.92 | 0.4603199
B | 50 | 1 | 50 | 0 | 2.1 | 325 | 9.784285 | 11.69 | 1.143783
B | 50 | 1 | 50 | 0 | 2.1 | 350 | 15.86326 | 15.34 | 2.433424
B | 50 | 1 | 50 | 0 | 2.1 | 400 | 44.98188 | 25.83 | 11.61882
B | 75 | 1 | 75 | 0 | 1.68 | 250 | 2.768169 | 4.5 | 0.1245676
B | 75 | 1 | 75 | 0 | 1.68 | 275 | 7.510253 | 4.79 | 0.3597411
B | 75 | 1 | 75 | 0 | 1.68 | 300 | 12.61924 | 8.77 | 1.106707
B | 75 | 1 | 75 | 0 | 1.68 | 325 | 15.85896 | 16.06 | 2.54695
B | 75 | 1 | 75 | 0 | 1.68 | 350 | 27.03096 | 22.41 | 6.057639
B | 75 | 1 | 75 | 0 | 1.68 | 400 | 63.24524 | 30.48 | 19.27715
B | 100 | 1 | 100 | 0 | 0.9 | 250 | 4.4 | 4.08 | 0.17952
B | 100 | 1 | 100 | 0 | 0.9 | 275 | 7.9 | 6.62 | 0.52298
B | 100 | 1 | 100 | 0 | 0.9 | 300 | 11.7 | 12.86 | 1.50462
B | 100 | 1 | 100 | 0 | 0.9 | 325 | 17.8 | 18.45 | 3.2841
B | 100 | 1 | 100 | 0 | 0.9 | 350 | 30.2 | 25.05 | 7.5651
B | 100 | 1 | 100 | 0 | 0.9 | 400 | 69.4 | 38.17 | 26.48998

## 拆分 (3)
装料方式 | Co/SiO2质量 | Co/SiO2的Co负载量 | HAP质量 | 石英砂质量 | 乙醇浓度(ml/min) | 温度 | 乙醇转化率(%) | C4烯烃选择性(%) | C4烯烃收率(%)
A | 200 | 1 | 200 | 0 | 1.68 | 250 | 2.067169 | 34.05 | 0.7038712
A | 200 | 1 | 200 | 0 | 1.68 | 275 | 5.851721 | 37.43 | 2.190299
A | 200 | 1 | 200 | 0 | 1.68 | 300 | 14.96889 | 46.94 | 7.026398
A | 200 | 1 | 200 | 0 | 1.68 | 325 | 19.68136 | 49.7 | 9.781635
A | 200 | 1 | 200 | 0 | 1.68 | 350 | 36.80102 | 47.21 | 17.37376
A | 200 | 2 | 200 | 0 | 1.68 | 250 | 4.602997 | 18.07 | 0.8317616
A | 200 | 2 | 200 | 0 | 1.68 | 275 | 17.19554 | 17.28 | 2.971389
A | 200 | 2 | 200 | 0 | 1.68 | 300 | 38.92225 | 19.6 | 7.62876
A | 200 | 2 | 200 | 0 | 1.68 | 325 | 56.38246 | 30.62 | 17.26431
A | 200 | 2 | 200 | 0 | 1.68 | 350 | 67.8793 | 39.1 | 26.5408
A | 200 | 1 | 200 | 0 | 0.9 | 250 | 9.669373 | 5.5 | 0.5318155
A | 200 | 1 | 200 | 0 | 0.9 | 275 | 19.23694 | 8.04 | 1.54665
A | 200 | 1 | 200 | 0 | 0.9 | 300 | 29.25023 | 17.01 | 4.975465
A | 200 | 1 | 200 | 0 | 0.9 | 325 | 37.57919 | 28.72 | 10.79274
A | 200 | 1 | 200 | 0 | 0.9 | 350 | 48.93704 | 36.85 | 18.0333
A | 200 | 1 | 200 | 0 | 0.9 | 400 | 83.71338 | 53.43 | 44.72806
A | 200 | 1 | 200 | 0 | 0.9 | 450 | 86.4097 | 49.9 | 43.11844
A | 200 | 0.5 | 200 | 0 | 1.68 | 250 | 4.019391 | 9.62 | 0.3866654
A | 200 | 0.5 | 200 | 0 | 1.68 | 275 | 12.09776 | 8.62 | 1.042827
A | 200 | 0.5 | 200 | 0 | 1.68 | 300 | 29.47656 | 10.72 | 3.159888
A | 200 | 0.5 | 200 | 0 | 1.68 | 325 | 43.32562 | 18.89 | 8.18421
A | 200 | 0.5 | 200 | 0 | 1.68 | 350 | 60.46843 | 27.25 | 16.47765
A | 200 | 0.5 | 200 | 0 | 1.68 | 400 | 88.43934 | 41.02 | 36.27782
A | 200 | 2 | 200 | 0 | 0.3 | 250 | 14.78718 | 1.96 | 0.2898288
A | 200 | 2 | 200 | 0 | 0.3 | 275 | 12.42401 | 6.65 | 0.8261967
A | 200 | 2 | 200 | 0 | 0.3 | 300 | 20.80858 | 10.12 | 2.105828
A | 200 | 2 | 200 | 0 | 0.3 | 325 | 28.34889 | 13.86 | 3.929156
A | 200 | 2 | 200 | 0 | 0.3 | 350 | 36.81158 | 18.75 | 6.902171
A | 200 | 2 | 200 | 0 | 0.3 | 400 | 76.01983 | 38.23 | 29.06238
A | 200 | 5 | 200 | 0 | 1.68 | 250 | 13.3894 | 3.3 | 0.4418501
A | 200 | 5 | 200 | 0 | 1.68 | 275 | 12.78099 | 7.1 | 0.9074503
A | 200 | 5 | 200 | 0 | 1.68 | 300 | 25.47922 | 7.18 | 1.829408
A | 200 | 5 | 200 | 0 | 1.68 | 350 | 55.75503 | 10.65 | 5.93791
A | 200 | 5 | 200 | 0 | 1.68 | 400 | 83.34762 | 37.33 | 31.11367
A | 50 | 1 | 50 | 0 | 0.3 | 250 | 19.65629 | 5.75 | 1.130237
A | 50 | 1 | 50 | 0 | 0.3 | 275 | 29.04496 | 6.56 | 1.905349
A | 50 | 1 | 50 | 0 | 0.3 | 300 | 39.98437 | 8.84 | 3.534618
A | 50 | 1 | 50 | 0 | 0.3 | 350 | 58.605 | 18.64 | 10.92397
A | 50 | 1 | 50 | 0 | 0.3 | 400 | 76.02742 | 33.25 | 25.27912
A | 50 | 1 | 50 | 0 | 0.9 | 250 | 6.265737 | 5.63 | 0.352761
A | 50 | 1 | 50 | 0 | 0.9 | 275 | 8.76157 | 8.52 | 0.7464858
A | 50 | 1 | 50 | 0 | 0.9 | 300 | 13.17905 | 13.82 | 1.821344
A | 50 | 1 | 50 | 0 | 0.9 | 350 | 31.72066 | 25.89 | 8.21248
A | 50 | 1 | 50 | 0 | 0.9 | 400 | 56.11639 | 41.42 | 23.24341
A | 50 | 1 | 50 | 0 | 2.1 | 250 | 2.053162 | 5.4 | 0.1108707
A | 50 | 1 | 50 | 0 | 2.1 | 275 | 3.002572 | 9.68 | 0.2906489
A | 50 | 1 | 50 | 0 | 2.1 | 300 | 4.729201 | 16.1 | 0.7614013
A | 50 | 1 | 50 | 0 | 2.1 | 350 | 13.39274 | 31.04 | 4.157108
A | 50 | 1 | 50 | 0 | 2.1 | 400 | 40.79716 | 42.04 | 17.15113
A | 50 | 5 | 50 | 0 | 2.1 | 250 | 0.319964 | 2.19 | 0.007007211
A | 50 | 5 | 50 | 0 | 2.1 | 275 | 1.015453 | 1.65 | 0.01675498
A | 50 | 5 | 50 | 0 | 2.1 | 300 | 1.684676 | 2.17 | 0.03655746
A | 50 | 5 | 50 | 0 | 2.1 | 350 | 9.018841 | 3.3 | 0.2976218
A | 50 | 5 | 50 | 0 | 2.1 | 400 | 28.59439 | 10.29 | 2.942363
A | 50 | 1 | 0 | 90 | 1.68 | 250 | 0.2276916 | 0.1 | 0.0002276916
A | 50 | 1 | 0 | 90 | 1.68 | 275 | 0.516312 | 1 | 0.00516312
A | 50 | 1 | 0 | 90 | 1.68 | 300 | 1.607553 | 1.82 | 0.02925746
A | 50 | 1 | 0 | 90 | 1.68 | 350 | 8.207581 | 4.35 | 0.3570298
A | 50 | 1 | 0 | 90 | 1.68 | 400 | 32.5935 | 7.93 | 2.584664
A | 50 | 1 | 50 | 0 | 1.68 | 250 | 1.441709 | 6.17 | 0.08895347
A | 50 | 1 | 50 | 0 | 1.68 | 275 | 3.47363 | 8.11 | 0.2817114
A | 50 | 1 | 50 | 0 | 1.68 | 300 | 6.914388 | 11.22 | 0.7757943
A | 50 | 1 | 50 | 0 | 1.68 | 350 | 19.9123 | 22.26 | 4.432477
A | 50 | 1 | 50 | 0 | 1.68 | 400 | 44.53497 | 36.3 | 16.16619
A | 67 | 1 | 33 | 0 | 1.68 | 250 | 1.346948 | 5.19 | 0.06990662
A | 67 | 1 | 33 | 0 | 1.68 | 275 | 2.305456 | 7.62 | 0.1756757
A | 67 | 1 | 33 | 0 | 1.68 | 300 | 4.066729 | 12.74 | 0.5181013
A | 67 | 1 | 33 | 0 | 1.68 | 350 | 14.63878 | 23.46 | 3.434257
A | 67 | 1 | 33 | 0 | 1.68 | 400 | 40.04715 | 27.91 | 11.17716
A | 33 | 1 | 67 | 0 | 1.68 | 250 | 2.492689 | 1.89 | 0.04711181
A | 33 | 1 | 67 | 0 | 1.68 | 275 | 5.334835 | 2.55 | 0.1360383
A | 33 | 1 | 67 | 0 | 1.68 | 300 | 10.15204 | 3.61 | 0.3664885
A | 33 | 1 | 67 | 0 | 1.68 | 350 | 24.0319 | 10.83 | 2.602655
A | 33 | 1 | 67 | 0 | 1.68 | 400 | 53.61526 | 22.3 | 11.9562
B | 50 | 1 | 50 | 0 | 1.68 | 250 | 1.408182 | 6.32 | 0.08899709
B | 50 | 1 | 50 | 0 | 1.68 | 275 | 3.417914 | 8.25 | 0.2819779
B | 50 | 1 | 50 | 0 | 1.68 | 300 | 6.723726 | 12.28 | 0.8256735
B | 50 | 1 | 50 | 0 | 1.68 | 350 | 19.30926 | 25.97 | 5.014616
B | 50 | 1 | 50 | 0 | 1.68 | 400 | 43.59544 | 41.08 | 17.90901
B | 100 | 1 | 100 | 0 | 1.68 | 250 | 2.763024 | 3.26 | 0.09007459
B | 100 | 1 | 100 | 0 | 1.68 | 275 | 4.402661 | 4.97 | 0.2188123
B | 100 | 1 | 100 | 0 | 1.68 | 300 | 6.223563 | 9.32 | 0.580036
B | 100 | 1 | 100 | 0 | 1.68 | 350 | 16.18703 | 22.88 | 3.703593
B | 100 | 1 | 100 | 0 | 1.68 | 400 | 45.13524 | 38.7 | 17.46734
B | 10 | 1 | 10 | 0 | 1.68 | 250 | 0.3947743 | 2.85 | 0.01125107
B | 10 | 1 | 10 | 0 | 1.68 | 275 | 0.6151978 | 5.35 | 0.03291308
B | 10 | 1 | 10 | 0 | 1.68 | 300 | 1.148948 | 7.61 | 0.08743498
B | 10 | 1 | 10 | 0 | 1.68 | 325 | 3.285213 | 7.74 | 0.2542755
B | 10 | 1 | 10 | 0 | 1.68 | 350 | 6.0103 | 13.81 | 0.8300224
B | 10 | 1 | 10 | 0 | 1.68 | 400 | 21.10013 | 21.21 | 4.475338
B | 25 | 1 | 25 | 0 | 1.68 | 250 | 0.5439837 | 6.62 | 0.03601172
B | 25 | 1 | 25 | 0 | 1.68 | 275 | 1.113157 | 6.62 | 0.07369097
B | 25 | 1 | 25 | 0 | 1.68 | 300 | 3.014985 | 5.05 | 0.1522567
B | 25 | 1 | 25 | 0 | 1.68 | 325 | 6.055178 | 8.33 | 0.5043963
B | 25 | 1 | 25 | 0 | 1.68 | 350 | 9.643361 | 13.1 | 1.26328
B | 25 | 1 | 25 | 0 | 1.68 | 400 | 33.4896 | 21.45 | 7.183518
B | 50 | 1 | 50 | 0 | 2.1 | 250 | 2.121247 | 4.3 | 0.09121362
B | 50 | 1 | 50 | 0 | 2.1 | 275 | 3.833571 | 5.06 | 0.1939787
B | 50 | 1 | 50 | 0 | 2.1 | 300 | 5.81212 | 7.92 | 0.4603199
B | 50 | 1 | 50 | 0 | 2.1 | 325 | 9.784285 | 11.69 | 1.143783
B | 50 | 1 | 50 | 0 | 2.1 | 350 | 15.86326 | 15.34 | 2.433424
B | 50 | 1 | 50 | 0 | 2.1 | 400 | 44.98188 | 25.83 | 11.61882
B | 75 | 1 | 75 | 0 | 1.68 | 250 | 2.768169 | 4.5 | 0.1245676
B | 75 | 1 | 75 | 0 | 1.68 | 275 | 7.510253 | 4.79 | 0.3597411
B | 75 | 1 | 75 | 0 | 1.68 | 300 | 12.61924 | 8.77 | 1.106707
B | 75 | 1 | 75 | 0 | 1.68 | 325 | 15.85896 | 16.06 | 2.54695
B | 75 | 1 | 75 | 0 | 1.68 | 350 | 27.03096 | 22.41 | 6.057639
B | 75 | 1 | 75 | 0 | 1.68 | 400 | 63.24524 | 30.48 | 19.27715
B | 100 | 1 | 100 | 0 | 0.9 | 250 | 4.4 | 4.08 | 0.17952
B | 100 | 1 | 100 | 0 | 0.9 | 275 | 7.9 | 6.62 | 0.52298
B | 100 | 1 | 100 | 0 | 0.9 | 300 | 11.7 | 12.86 | 1.50462
B | 100 | 1 | 100 | 0 | 0.9 | 325 | 17.8 | 18.45 | 3.2841
B | 100 | 1 | 100 | 0 | 0.9 | 350 | 30.2 | 25.05 | 7.5651
B | 100 | 1 | 100 | 0 | 0.9 | 400 | 69.4 | 38.17 | 26.48998

## 拆分 (4)
装料方式 | Co/SiO2质量 | Co/SiO2的Co负载量 | HAP质量 | 石英砂质量 | 乙醇浓度(ml/min) | 温度 | 乙醇转化率(%) | C4烯烃选择性(%) | C4烯烃收率(%)
A | 200 | 1 | 200 | 0 | 1.68 | 250 | 2.067169 | 34.05 | 0.7038712
A | 200 | 1 | 200 | 0 | 1.68 | 275 | 5.851721 | 37.43 | 2.190299
A | 200 | 1 | 200 | 0 | 1.68 | 300 | 14.96889 | 46.94 | 7.026398
A | 200 | 1 | 200 | 0 | 1.68 | 325 | 19.68136 | 49.7 | 9.781635
A | 200 | 1 | 200 | 0 | 1.68 | 350 | 36.80102 | 47.21 | 17.37376
A | 200 | 2 | 200 | 0 | 1.68 | 250 | 4.602997 | 18.07 | 0.8317616
A | 200 | 2 | 200 | 0 | 1.68 | 275 | 17.19554 | 17.28 | 2.971389
A | 200 | 2 | 200 | 0 | 1.68 | 300 | 38.92225 | 19.6 | 7.62876
A | 200 | 2 | 200 | 0 | 1.68 | 325 | 56.38246 | 30.62 | 17.26431
A | 200 | 2 | 200 | 0 | 1.68 | 350 | 67.8793 | 39.1 | 26.5408
A | 200 | 1 | 200 | 0 | 0.9 | 250 | 9.669373 | 5.5 | 0.5318155
A | 200 | 1 | 200 | 0 | 0.9 | 275 | 19.23694 | 8.04 | 1.54665
A | 200 | 1 | 200 | 0 | 0.9 | 300 | 29.25023 | 17.01 | 4.975465
A | 200 | 1 | 200 | 0 | 0.9 | 325 | 37.57919 | 28.72 | 10.79274
A | 200 | 1 | 200 | 0 | 0.9 | 350 | 48.93704 | 36.85 | 18.0333
A | 200 | 1 | 200 | 0 | 0.9 | 400 | 83.71338 | 53.43 | 44.72806
A | 200 | 1 | 200 | 0 | 0.9 | 450 | 86.4097 | 49.9 | 43.11844
A | 200 | 0.5 | 200 | 0 | 1.68 | 250 | 4.019391 | 9.62 | 0.3866654
A | 200 | 0.5 | 200 | 0 | 1.68 | 275 | 12.09776 | 8.62 | 1.042827
A | 200 | 0.5 | 200 | 0 | 1.68 | 300 | 29.47656 | 10.72 | 3.159888
A | 200 | 0.5 | 200 | 0 | 1.68 | 325 | 43.32562 | 18.89 | 8.18421
A | 200 | 0.5 | 200 | 0 | 1.68 | 350 | 60.46843 | 27.25 | 16.47765
A | 200 | 0.5 | 200 | 0 | 1.68 | 400 | 88.43934 | 41.02 | 36.27782
A | 200 | 2 | 200 | 0 | 0.3 | 250 | 14.78718 | 1.96 | 0.2898288
A | 200 | 2 | 200 | 0 | 0.3 | 275 | 12.42401 | 6.65 | 0.8261967
A | 200 | 2 | 200 | 0 | 0.3 | 300 | 20.80858 | 10.12 | 2.105828
A | 200 | 2 | 200 | 0 | 0.3 | 325 | 28.34889 | 13.86 | 3.929156
A | 200 | 2 | 200 | 0 | 0.3 | 350 | 36.81158 | 18.75 | 6.902171
A | 200 | 2 | 200 | 0 | 0.3 | 400 | 76.01983 | 38.23 | 29.06238
A | 200 | 5 | 200 | 0 | 1.68 | 250 | 13.3894 | 3.3 | 0.4418501
A | 200 | 5 | 200 | 0 | 1.68 | 275 | 12.78099 | 7.1 | 0.9074503
A | 200 | 5 | 200 | 0 | 1.68 | 300 | 25.47922 | 7.18 | 1.829408
A | 200 | 5 | 200 | 0 | 1.68 | 350 | 55.75503 | 10.65 | 5.93791
A | 200 | 5 | 200 | 0 | 1.68 | 400 | 83.34762 | 37.33 | 31.11367
A | 50 | 1 | 50 | 0 | 0.3 | 250 | 19.65629 | 5.75 | 1.130237
A | 50 | 1 | 50 | 0 | 0.3 | 275 | 29.04496 | 6.56 | 1.905349
A | 50 | 1 | 50 | 0 | 0.3 | 300 | 39.98437 | 8.84 | 3.534618
A | 50 | 1 | 50 | 0 | 0.3 | 350 | 58.605 | 18.64 | 10.92397
A | 50 | 1 | 50 | 0 | 0.3 | 400 | 76.02742 | 33.25 | 25.27912
A | 50 | 1 | 50 | 0 | 0.9 | 250 | 6.265737 | 5.63 | 0.352761
A | 50 | 1 | 50 | 0 | 0.9 | 275 | 8.76157 | 8.52 | 0.7464858
A | 50 | 1 | 50 | 0 | 0.9 | 300 | 13.17905 | 13.82 | 1.821344
A | 50 | 1 | 50 | 0 | 0.9 | 350 | 31.72066 | 25.89 | 8.21248
A | 50 | 1 | 50 | 0 | 0.9 | 400 | 56.11639 | 41.42 | 23.24341
A | 50 | 1 | 50 | 0 | 2.1 | 250 | 2.053162 | 5.4 | 0.1108707
A | 50 | 1 | 50 | 0 | 2.1 | 275 | 3.002572 | 9.68 | 0.2906489
A | 50 | 1 | 50 | 0 | 2.1 | 300 | 4.729201 | 16.1 | 0.7614013
A | 50 | 1 | 50 | 0 | 2.1 | 350 | 13.39274 | 31.04 | 4.157108
A | 50 | 1 | 50 | 0 | 2.1 | 400 | 40.79716 | 42.04 | 17.15113
A | 50 | 5 | 50 | 0 | 2.1 | 250 | 0.319964 | 2.19 | 0.007007211
A | 50 | 5 | 50 | 0 | 2.1 | 275 | 1.015453 | 1.65 | 0.01675498
A | 50 | 5 | 50 | 0 | 2.1 | 300 | 1.684676 | 2.17 | 0.03655746
A | 50 | 5 | 50 | 0 | 2.1 | 350 | 9.018841 | 3.3 | 0.2976218
A | 50 | 5 | 50 | 0 | 2.1 | 400 | 28.59439 | 10.29 | 2.942363
A | 50 | 1 | 0 | 90 | 1.68 | 250 | 0.2276916 | 0.1 | 0.0002276916
A | 50 | 1 | 0 | 90 | 1.68 | 275 | 0.516312 | 1 | 0.00516312
A | 50 | 1 | 0 | 90 | 1.68 | 300 | 1.607553 | 1.82 | 0.02925746
A | 50 | 1 | 0 | 90 | 1.68 | 350 | 8.207581 | 4.35 | 0.3570298
A | 50 | 1 | 0 | 90 | 1.68 | 400 | 32.5935 | 7.93 | 2.584664
A | 50 | 1 | 50 | 0 | 1.68 | 250 | 1.441709 | 6.17 | 0.08895347
A | 50 | 1 | 50 | 0 | 1.68 | 275 | 3.47363 | 8.11 | 0.2817114
A | 50 | 1 | 50 | 0 | 1.68 | 300 | 6.914388 | 11.22 | 0.7757943
A | 50 | 1 | 50 | 0 | 1.68 | 350 | 19.9123 | 22.26 | 4.432477
A | 50 | 1 | 50 | 0 | 1.68 | 400 | 44.53497 | 36.3 | 16.16619
A | 67 | 1 | 33 | 0 | 1.68 | 250 | 1.346948 | 5.19 | 0.06990662
A | 67 | 1 | 33 | 0 | 1.68 | 275 | 2.305456 | 7.62 | 0.1756757
A | 67 | 1 | 33 | 0 | 1.68 | 300 | 4.066729 | 12.74 | 0.5181013
A | 67 | 1 | 33 | 0 | 1.68 | 350 | 14.63878 | 23.46 | 3.434257
A | 67 | 1 | 33 | 0 | 1.68 | 400 | 40.04715 | 27.91 | 11.17716
A | 33 | 1 | 67 | 0 | 1.68 | 250 | 2.492689 | 1.89 | 0.04711181
A | 33 | 1 | 67 | 0 | 1.68 | 275 | 5.334835 | 2.55 | 0.1360383
A | 33 | 1 | 67 | 0 | 1.68 | 300 | 10.15204 | 3.61 | 0.3664885
A | 33 | 1 | 67 | 0 | 1.68 | 350 | 24.0319 | 10.83 | 2.602655
A | 33 | 1 | 67 | 0 | 1.68 | 400 | 53.61526 | 22.3 | 11.9562
B | 50 | 1 | 50 | 0 | 1.68 | 250 | 1.408182 | 6.32 | 0.08899709
B | 50 | 1 | 50 | 0 | 1.68 | 275 | 3.417914 | 8.25 | 0.2819779
B | 50 | 1 | 50 | 0 | 1.68 | 300 | 6.723726 | 12.28 | 0.8256735
B | 50 | 1 | 50 | 0 | 1.68 | 350 | 19.30926 | 25.97 | 5.014616
B | 50 | 1 | 50 | 0 | 1.68 | 400 | 43.59544 | 41.08 | 17.90901
B | 100 | 1 | 100 | 0 | 1.68 | 250 | 2.763024 | 3.26 | 0.09007459
B | 100 | 1 | 100 | 0 | 1.68 | 275 | 4.402661 | 4.97 | 0.2188123
B | 100 | 1 | 100 | 0 | 1.68 | 300 | 6.223563 | 9.32 | 0.580036
B | 100 | 1 | 100 | 0 | 1.68 | 350 | 16.18703 | 22.88 | 3.703593
B | 100 | 1 | 100 | 0 | 1.68 | 400 | 45.13524 | 38.7 | 17.46734
B | 10 | 1 | 10 | 0 | 1.68 | 250 | 0.3947743 | 2.85 | 0.01125107
B | 10 | 1 | 10 | 0 | 1.68 | 275 | 0.6151978 | 5.35 | 0.03291308
B | 10 | 1 | 10 | 0 | 1.68 | 300 | 1.148948 | 7.61 | 0.08743498
B | 10 | 1 | 10 | 0 | 1.68 | 325 | 3.285213 | 7.74 | 0.2542755
B | 10 | 1 | 10 | 0 | 1.68 | 350 | 6.0103 | 13.81 | 0.8300224
B | 10 | 1 | 10 | 0 | 1.68 | 400 | 21.10013 | 21.21 | 4.475338
B | 25 | 1 | 25 | 0 | 1.68 | 250 | 0.5439837 | 6.62 | 0.03601172
B | 25 | 1 | 25 | 0 | 1.68 | 275 | 1.113157 | 6.62 | 0.07369097
B | 25 | 1 | 25 | 0 | 1.68 | 300 | 3.014985 | 5.05 | 0.1522567
B | 25 | 1 | 25 | 0 | 1.68 | 325 | 6.055178 | 8.33 | 0.5043963
B | 25 | 1 | 25 | 0 | 1.68 | 350 | 9.643361 | 13.1 | 1.26328
B | 25 | 1 | 25 | 0 | 1.68 | 400 | 33.4896 | 21.45 | 7.183518
B | 50 | 1 | 50 | 0 | 2.1 | 250 | 2.121247 | 4.3 | 0.09121362
B | 50 | 1 | 50 | 0 | 2.1 | 275 | 3.833571 | 5.06 | 0.1939787
B | 50 | 1 | 50 | 0 | 2.1 | 300 | 5.81212 | 7.92 | 0.4603199
B | 50 | 1 | 50 | 0 | 2.1 | 325 | 9.784285 | 11.69 | 1.143783
B | 50 | 1 | 50 | 0 | 2.1 | 350 | 15.86326 | 15.34 | 2.433424
B | 50 | 1 | 50 | 0 | 2.1 | 400 | 44.98188 | 25.83 | 11.61882
B | 75 | 1 | 75 | 0 | 1.68 | 250 | 2.768169 | 4.5 | 0.1245676
B | 75 | 1 | 75 | 0 | 1.68 | 275 | 7.510253 | 4.79 | 0.3597411
B | 75 | 1 | 75 | 0 | 1.68 | 300 | 12.61924 | 8.77 | 1.106707
B | 75 | 1 | 75 | 0 | 1.68 | 325 | 15.85896 | 16.06 | 2.54695
B | 75 | 1 | 75 | 0 | 1.68 | 350 | 27.03096 | 22.41 | 6.057639
B | 75 | 1 | 75 | 0 | 1.68 | 400 | 63.24524 | 30.48 | 19.27715
B | 100 | 1 | 100 | 0 | 0.9 | 250 | 4.4 | 4.08 | 0.17952
B | 100 | 1 | 100 | 0 | 0.9 | 275 | 7.9 | 6.62 | 0.52298
B | 100 | 1 | 100 | 0 | 0.9 | 300 | 11.7 | 12.86 | 1.50462
B | 100 | 1 | 100 | 0 | 0.9 | 325 | 17.8 | 18.45 | 3.2841
B | 100 | 1 | 100 | 0 | 0.9 | 350 | 30.2 | 25.05 | 7.5651
B | 100 | 1 | 100 | 0 | 0.9 | 400 | 69.4 | 38.17 | 26.48998

## 拆分 (5)
装料方式 | Co/SiO2质量 | Co/SiO2的Co负载量 | HAP质量 | 石英砂质量 | 乙醇浓度(ml/min) | 温度 | 乙醇转化率(%) | C4烯烃选择性(%) | C4烯烃收率(%)
A | 200 | 1 | 200 | 0 | 1.68 | 250 | 2.067169 | 34.05 | 0.7038712
A | 200 | 1 | 200 | 0 | 1.68 | 275 | 5.851721 | 37.43 | 2.190299
A | 200 | 1 | 200 | 0 | 1.68 | 300 | 14.96889 | 46.94 | 7.026398
A | 200 | 1 | 200 | 0 | 1.68 | 325 | 19.68136 | 49.7 | 9.781635
A | 200 | 1 | 200 | 0 | 1.68 | 350 | 36.80102 | 47.21 | 17.37376
A | 200 | 2 | 200 | 0 | 1.68 | 250 | 4.602997 | 18.07 | 0.8317616
A | 200 | 2 | 200 | 0 | 1.68 | 275 | 17.19554 | 17.28 | 2.971389
A | 200 | 2 | 200 | 0 | 1.68 | 300 | 38.92225 | 19.6 | 7.62876
A | 200 | 2 | 200 | 0 | 1.68 | 325 | 56.38246 | 30.62 | 17.26431
A | 200 | 2 | 200 | 0 | 1.68 | 350 | 67.8793 | 39.1 | 26.5408
A | 200 | 1 | 200 | 0 | 0.9 | 250 | 9.669373 | 5.5 | 0.5318155
A | 200 | 1 | 200 | 0 | 0.9 | 275 | 19.23694 | 8.04 | 1.54665
A | 200 | 1 | 200 | 0 | 0.9 | 300 | 29.25023 | 17.01 | 4.975465
A | 200 | 1 | 200 | 0 | 0.9 | 325 | 37.57919 | 28.72 | 10.79274
A | 200 | 1 | 200 | 0 | 0.9 | 350 | 48.93704 | 36.85 | 18.0333
A | 200 | 1 | 200 | 0 | 0.9 | 400 | 83.71338 | 53.43 | 44.72806
A | 200 | 1 | 200 | 0 | 0.9 | 450 | 86.4097 | 49.9 | 43.11844
A | 200 | 0.5 | 200 | 0 | 1.68 | 250 | 4.019391 | 9.62 | 0.3866654
A | 200 | 0.5 | 200 | 0 | 1.68 | 275 | 12.09776 | 8.62 | 1.042827
A | 200 | 0.5 | 200 | 0 | 1.68 | 300 | 29.47656 | 10.72 | 3.159888
A | 200 | 0.5 | 200 | 0 | 1.68 | 325 | 43.32562 | 18.89 | 8.18421
A | 200 | 0.5 | 200 | 0 | 1.68 | 350 | 60.46843 | 27.25 | 16.47765
A | 200 | 0.5 | 200 | 0 | 1.68 | 400 | 88.43934 | 41.02 | 36.27782
A | 200 | 2 | 200 | 0 | 0.3 | 250 | 14.78718 | 1.96 | 0.2898288
A | 200 | 2 | 200 | 0 | 0.3 | 275 | 12.42401 | 6.65 | 0.8261967
A | 200 | 2 | 200 | 0 | 0.3 | 300 | 20.80858 | 10.12 | 2.105828
A | 200 | 2 | 200 | 0 | 0.3 | 325 | 28.34889 | 13.86 | 3.929156
A | 200 | 2 | 200 | 0 | 0.3 | 350 | 36.81158 | 18.75 | 6.902171
A | 200 | 2 | 200 | 0 | 0.3 | 400 | 76.01983 | 38.23 | 29.06238
A | 200 | 5 | 200 | 0 | 1.68 | 250 | 13.3894 | 3.3 | 0.4418501
A | 200 | 5 | 200 | 0 | 1.68 | 275 | 12.78099 | 7.1 | 0.9074503
A | 200 | 5 | 200 | 0 | 1.68 | 300 | 25.47922 | 7.18 | 1.829408
A | 200 | 5 | 200 | 0 | 1.68 | 350 | 55.75503 | 10.65 | 5.93791
A | 200 | 5 | 200 | 0 | 1.68 | 400 | 83.34762 | 37.33 | 31.11367
A | 50 | 1 | 50 | 0 | 0.3 | 250 | 19.65629 | 5.75 | 1.130237
A | 50 | 1 | 50 | 0 | 0.3 | 275 | 29.04496 | 6.56 | 1.905349
A | 50 | 1 | 50 | 0 | 0.3 | 300 | 39.98437 | 8.84 | 3.534618
A | 50 | 1 | 50 | 0 | 0.3 | 350 | 58.605 | 18.64 | 10.92397
A | 50 | 1 | 50 | 0 | 0.3 | 400 | 76.02742 | 33.25 | 25.27912
A | 50 | 1 | 50 | 0 | 0.9 | 250 | 6.265737 | 5.63 | 0.352761
A | 50 | 1 | 50 | 0 | 0.9 | 275 | 8.76157 | 8.52 | 0.7464858
A | 50 | 1 | 50 | 0 | 0.9 | 300 | 13.17905 | 13.82 | 1.821344
A | 50 | 1 | 50 | 0 | 0.9 | 350 | 31.72066 | 25.89 | 8.21248
A | 50 | 1 | 50 | 0 | 0.9 | 400 | 56.11639 | 41.42 | 23.24341
A | 50 | 1 | 50 | 0 | 2.1 | 250 | 2.053162 | 5.4 | 0.1108707
A | 50 | 1 | 50 | 0 | 2.1 | 275 | 3.002572 | 9.68 | 0.2906489
A | 50 | 1 | 50 | 0 | 2.1 | 300 | 4.729201 | 16.1 | 0.7614013
A | 50 | 1 | 50 | 0 | 2.1 | 350 | 13.39274 | 31.04 | 4.157108
A | 50 | 1 | 50 | 0 | 2.1 | 400 | 40.79716 | 42.04 | 17.15113
A | 50 | 5 | 50 | 0 | 2.1 | 250 | 0.319964 | 2.19 | 0.007007211
A | 50 | 5 | 50 | 0 | 2.1 | 275 | 1.015453 | 1.65 | 0.01675498
A | 50 | 5 | 50 | 0 | 2.1 | 300 | 1.684676 | 2.17 | 0.03655746
A | 50 | 5 | 50 | 0 | 2.1 | 350 | 9.018841 | 3.3 | 0.2976218
A | 50 | 5 | 50 | 0 | 2.1 | 400 | 28.59439 | 10.29 | 2.942363
A | 50 | 1 | 0 | 90 | 1.68 | 250 | 0.2276916 | 0.1 | 0.0002276916
A | 50 | 1 | 0 | 90 | 1.68 | 275 | 0.516312 | 1 | 0.00516312
A | 50 | 1 | 0 | 90 | 1.68 | 300 | 1.607553 | 1.82 | 0.02925746
A | 50 | 1 | 0 | 90 | 1.68 | 350 | 8.207581 | 4.35 | 0.3570298
A | 50 | 1 | 0 | 90 | 1.68 | 400 | 32.5935 | 7.93 | 2.584664
A | 50 | 1 | 50 | 0 | 1.68 | 250 | 1.441709 | 6.17 | 0.08895347
A | 50 | 1 | 50 | 0 | 1.68 | 275 | 3.47363 | 8.11 | 0.2817114
A | 50 | 1 | 50 | 0 | 1.68 | 300 | 6.914388 | 11.22 | 0.7757943
A | 50 | 1 | 50 | 0 | 1.68 | 350 | 19.9123 | 22.26 | 4.432477
A | 50 | 1 | 50 | 0 | 1.68 | 400 | 44.53497 | 36.3 | 16.16619
A | 67 | 1 | 33 | 0 | 1.68 | 250 | 1.346948 | 5.19 | 0.06990662
A | 67 | 1 | 33 | 0 | 1.68 | 275 | 2.305456 | 7.62 | 0.1756757
A | 67 | 1 | 33 | 0 | 1.68 | 300 | 4.066729 | 12.74 | 0.5181013
A | 67 | 1 | 33 | 0 | 1.68 | 350 | 14.63878 | 23.46 | 3.434257
A | 67 | 1 | 33 | 0 | 1.68 | 400 | 40.04715 | 27.91 | 11.17716
A | 33 | 1 | 67 | 0 | 1.68 | 250 | 2.492689 | 1.89 | 0.04711181
A | 33 | 1 | 67 | 0 | 1.68 | 275 | 5.334835 | 2.55 | 0.1360383
A | 33 | 1 | 67 | 0 | 1.68 | 300 | 10.15204 | 3.61 | 0.3664885
A | 33 | 1 | 67 | 0 | 1.68 | 350 | 24.0319 | 10.83 | 2.602655
A | 33 | 1 | 67 | 0 | 1.68 | 400 | 53.61526 | 22.3 | 11.9562
B | 50 | 1 | 50 | 0 | 1.68 | 250 | 1.408182 | 6.32 | 0.08899709
B | 50 | 1 | 50 | 0 | 1.68 | 275 | 3.417914 | 8.25 | 0.2819779
B | 50 | 1 | 50 | 0 | 1.68 | 300 | 6.723726 | 12.28 | 0.8256735
B | 50 | 1 | 50 | 0 | 1.68 | 350 | 19.30926 | 25.97 | 5.014616
B | 50 | 1 | 50 | 0 | 1.68 | 400 | 43.59544 | 41.08 | 17.90901
B | 100 | 1 | 100 | 0 | 1.68 | 250 | 2.763024 | 3.26 | 0.09007459
B | 100 | 1 | 100 | 0 | 1.68 | 275 | 4.402661 | 4.97 | 0.2188123
B | 100 | 1 | 100 | 0 | 1.68 | 300 | 6.223563 | 9.32 | 0.580036
B | 100 | 1 | 100 | 0 | 1.68 | 350 | 16.18703 | 22.88 | 3.703593
B | 100 | 1 | 100 | 0 | 1.68 | 400 | 45.13524 | 38.7 | 17.46734
B | 10 | 1 | 10 | 0 | 1.68 | 250 | 0.3947743 | 2.85 | 0.01125107
B | 10 | 1 | 10 | 0 | 1.68 | 275 | 0.6151978 | 5.35 | 0.03291308
B | 10 | 1 | 10 | 0 | 1.68 | 300 | 1.148948 | 7.61 | 0.08743498
B | 10 | 1 | 10 | 0 | 1.68 | 325 | 3.285213 | 7.74 | 0.2542755
B | 10 | 1 | 10 | 0 | 1.68 | 350 | 6.0103 | 13.81 | 0.8300224
B | 10 | 1 | 10 | 0 | 1.68 | 400 | 21.10013 | 21.21 | 4.475338
B | 25 | 1 | 25 | 0 | 1.68 | 250 | 0.5439837 | 6.62 | 0.03601172
B | 25 | 1 | 25 | 0 | 1.68 | 275 | 1.113157 | 6.62 | 0.07369097
B | 25 | 1 | 25 | 0 | 1.68 | 300 | 3.014985 | 5.05 | 0.1522567
B | 25 | 1 | 25 | 0 | 1.68 | 325 | 6.055178 | 8.33 | 0.5043963
B | 25 | 1 | 25 | 0 | 1.68 | 350 | 9.643361 | 13.1 | 1.26328
B | 25 | 1 | 25 | 0 | 1.68 | 400 | 33.4896 | 21.45 | 7.183518
B | 50 | 1 | 50 | 0 | 2.1 | 250 | 2.121247 | 4.3 | 0.09121362
B | 50 | 1 | 50 | 0 | 2.1 | 275 | 3.833571 | 5.06 | 0.1939787
B | 50 | 1 | 50 | 0 | 2.1 | 300 | 5.81212 | 7.92 | 0.4603199
B | 50 | 1 | 50 | 0 | 2.1 | 325 | 9.784285 | 11.69 | 1.143783
B | 50 | 1 | 50 | 0 | 2.1 | 350 | 15.86326 | 15.34 | 2.433424
B | 50 | 1 | 50 | 0 | 2.1 | 400 | 44.98188 | 25.83 | 11.61882
B | 75 | 1 | 75 | 0 | 1.68 | 250 | 2.768169 | 4.5 | 0.1245676
B | 75 | 1 | 75 | 0 | 1.68 | 275 | 7.510253 | 4.79 | 0.3597411
B | 75 | 1 | 75 | 0 | 1.68 | 300 | 12.61924 | 8.77 | 1.106707
B | 75 | 1 | 75 | 0 | 1.68 | 325 | 15.85896 | 16.06 | 2.54695
B | 75 | 1 | 75 | 0 | 1.68 | 350 | 27.03096 | 22.41 | 6.057639
B | 75 | 1 | 75 | 0 | 1.68 | 400 | 63.24524 | 30.48 | 19.27715
B | 100 | 1 | 100 | 0 | 0.9 | 250 | 4.4 | 4.08 | 0.17952
B | 100 | 1 | 100 | 0 | 0.9 | 275 | 7.9 | 6.62 | 0.52298
B | 100 | 1 | 100 | 0 | 0.9 | 300 | 11.7 | 12.86 | 1.50462
B | 100 | 1 | 100 | 0 | 0.9 | 325 | 17.8 | 18.45 | 3.2841
B | 100 | 1 | 100 | 0 | 0.9 | 350 | 30.2 | 25.05 | 7.5651
B | 100 | 1 | 100 | 0 | 0.9 | 400 | 69.4 | 38.17 | 26.48998

## 乙醇温度
控制变量 | 温度 | 乙醇转化率(%)
A200120001.68 | 250 | 2.067169
A200120001.68 | 275 | 5.851721
A200120001.68 | 300 | 14.96889
A200120001.68 | 325 | 19.68136
A200120001.68 | 350 | 36.80102
A200220001.68 | 250 | 4.602997
A200220001.68 | 275 | 17.19554
A200220001.68 | 300 | 38.92225
A200220001.68 | 325 | 56.38246
A200220001.68 | 350 | 67.8793
A200120000.9 | 250 | 9.669373
A200120000.9 | 275 | 19.23694
A200120000.9 | 300 | 29.25023
A200120000.9 | 325 | 37.57919
A200120000.9 | 350 | 48.93704
A200120000.9 | 400 | 83.71338
A200120000.9 | 450 | 86.4097
A2000.520001.68 | 250 | 4.019391
A2000.520001.68 | 275 | 12.09776
A2000.520001.68 | 300 | 29.47656
A2000.520001.68 | 325 | 43.32562
A2000.520001.68 | 350 | 60.46843
A2000.520001.68 | 400 | 88.43934
A200220000.3 | 250 | 14.78718
A200220000.3 | 275 | 12.42401
A200220000.3 | 300 | 20.80858
A200220000.3 | 325 | 28.34889
A200220000.3 | 350 | 36.81158
A200220000.3 | 400 | 76.01983
A200520001.68 | 250 | 13.3894
A200520001.68 | 275 | 12.78099
A200520001.68 | 300 | 25.47922
A200520001.68 | 350 | 55.75503
A200520001.68 | 400 | 83.34762
A5015000.3 | 250 | 19.65629
A5015000.3 | 275 | 29.04496
A5015000.3 | 300 | 39.98437
A5015000.3 | 350 | 58.605
A5015000.3 | 400 | 76.02742
A5015000.9 | 250 | 6.265737
A5015000.9 | 275 | 8.76157
A5015000.9 | 300 | 13.17905
A5015000.9 | 350 | 31.72066
A5015000.9 | 400 | 56.11639
A5015002.1 | 250 | 2.053162
A5015002.1 | 275 | 3.002572
A5015002.1 | 300 | 4.729201
A5015002.1 | 350 | 13.39274
A5015002.1 | 400 | 40.79716
A5055002.1 | 250 | 0.319964
A5055002.1 | 275 | 1.015453
A5055002.1 | 300 | 1.684676
A5055002.1 | 350 | 9.018841
A5055002.1 | 400 | 28.59439
A5010901.68 | 250 | 0.2276916
A5010901.68 | 275 | 0.516312
A5010901.68 | 300 | 1.607553
A5010901.68 | 350 | 8.207581
A5010901.68 | 400 | 32.5935
A5015001.68 | 250 | 1.441709
A5015001.68 | 275 | 3.47363
A5015001.68 | 300 | 6.914388
A5015001.68 | 350 | 19.9123
A5015001.68 | 400 | 44.53497
A6713301.68 | 250 | 1.346948
A6713301.68 | 275 | 2.305456
A6713301.68 | 300 | 4.066729
A6713301.68 | 350 | 14.63878
A6713301.68 | 400 | 40.04715
A3316701.68 | 250 | 2.492689
A3316701.68 | 275 | 5.334835
A3316701.68 | 300 | 10.15204
A3316701.68 | 350 | 24.0319
A3316701.68 | 400 | 53.61526
B5015001.68 | 250 | 1.408182
B5015001.68 | 275 | 3.417914
B5015001.68 | 300 | 6.723726
B5015001.68 | 350 | 19.30926
B5015001.68 | 400 | 43.59544
B100110001.68 | 250 | 2.763024
B100110001.68 | 275 | 4.402661
B100110001.68 | 300 | 6.223563
B100110001.68 | 350 | 16.18703
B100110001.68 | 400 | 45.13524
B1011001.68 | 250 | 0.3947743
B1011001.68 | 275 | 0.6151978
B1011001.68 | 300 | 1.148948
B1011001.68 | 325 | 3.285213
B1011001.68 | 350 | 6.0103
B1011001.68 | 400 | 21.10013
B2512501.68 | 250 | 0.5439837
B2512501.68 | 275 | 1.113157
B2512501.68 | 300 | 3.014985
B2512501.68 | 325 | 6.055178
B2512501.68 | 350 | 9.643361
B2512501.68 | 400 | 33.4896
B5015002.1 | 250 | 2.121247
B5015002.1 | 275 | 3.833571
B5015002.1 | 300 | 5.81212
B5015002.1 | 325 | 9.784285
B5015002.1 | 350 | 15.86326
B5015002.1 | 400 | 44.98188
B7517501.68 | 250 | 2.768169
B7517501.68 | 275 | 7.510253
B7517501.68 | 300 | 12.61924
B7517501.68 | 325 | 15.85896
B7517501.68 | 350 | 27.03096
B7517501.68 | 400 | 63.24524
B100110000.9 | 250 | 4.4
B100110000.9 | 275 | 7.9
B100110000.9 | 300 | 11.7
B100110000.9 | 325 | 17.8
B100110000.9 | 350 | 30.2
B100110000.9 | 400 | 69.4

## 乙醇HAP质量
控制变量 | HAP质量 | 乙醇转化率(%)
A200101.68250 | 200 | 2.067169
A200101.68275 | 200 | 5.851721
A200101.68300 | 200 | 14.96889
A200101.68325 | 200 | 19.68136
A200101.68350 | 200 | 36.80102
A200201.68250 | 200 | 4.602997
A200201.68275 | 200 | 17.19554
A200201.68300 | 200 | 38.92225
A200201.68325 | 200 | 56.38246
A200201.68350 | 200 | 67.8793
A200100.9250 | 200 | 9.669373
A200100.9275 | 200 | 19.23694
A200100.9300 | 200 | 29.25023
A200100.9325 | 200 | 37.57919
A200100.9350 | 200 | 48.93704
A200100.9400 | 200 | 83.71338
A200100.9450 | 200 | 86.4097
A2000.501.68250 | 200 | 4.019391
A2000.501.68275 | 200 | 12.09776
A2000.501.68300 | 200 | 29.47656
A2000.501.68325 | 200 | 43.32562
A2000.501.68350 | 200 | 60.46843
A2000.501.68400 | 200 | 88.43934
A200200.3250 | 200 | 14.78718
A200200.3275 | 200 | 12.42401
A200200.3300 | 200 | 20.80858
A200200.3325 | 200 | 28.34889
A200200.3350 | 200 | 36.81158
A200200.3400 | 200 | 76.01983
A200501.68250 | 200 | 13.3894
A200501.68275 | 200 | 12.78099
A200501.68300 | 200 | 25.47922
A200501.68350 | 200 | 55.75503
A200501.68400 | 200 | 83.34762
A50100.3250 | 50 | 19.65629
A50100.3275 | 50 | 29.04496
A50100.3300 | 50 | 39.98437
A50100.3350 | 50 | 58.605
A50100.3400 | 50 | 76.02742
A50100.9250 | 50 | 6.265737
A50100.9275 | 50 | 8.76157
A50100.9300 | 50 | 13.17905
A50100.9350 | 50 | 31.72066
A50100.9400 | 50 | 56.11639
A50102.1250 | 50 | 2.053162
A50102.1275 | 50 | 3.002572
A50102.1300 | 50 | 4.729201
A50102.1350 | 50 | 13.39274
A50102.1400 | 50 | 40.79716
A50502.1250 | 50 | 0.319964
A50502.1275 | 50 | 1.015453
A50502.1300 | 50 | 1.684676
A50502.1350 | 50 | 9.018841
A50502.1400 | 50 | 28.59439
A501901.68250 | 0 | 0.2276916
A501901.68275 | 0 | 0.516312
A501901.68300 | 0 | 1.607553
A501901.68350 | 0 | 8.207581
A501901.68400 | 0 | 32.5935
A50101.68250 | 50 | 1.441709
A50101.68275 | 50 | 3.47363
A50101.68300 | 50 | 6.914388
A50101.68350 | 50 | 19.9123
A50101.68400 | 50 | 44.53497
A67101.68250 | 33 | 1.346948
A67101.68275 | 33 | 2.305456
A67101.68300 | 33 | 4.066729
A67101.68350 | 33 | 14.63878
A67101.68400 | 33 | 40.04715
A33101.68250 | 67 | 2.492689
A33101.68275 | 67 | 5.334835
A33101.68300 | 67 | 10.15204
A33101.68350 | 67 | 24.0319
A33101.68400 | 67 | 53.61526
B50101.68250 | 50 | 1.408182
B50101.68275 | 50 | 3.417914
B50101.68300 | 50 | 6.723726
B50101.68350 | 50 | 19.30926
B50101.68400 | 50 | 43.59544
B100101.68250 | 100 | 2.763024
B100101.68275 | 100 | 4.402661
B100101.68300 | 100 | 6.223563
B100101.68350 | 100 | 16.18703
B100101.68400 | 100 | 45.13524
B10101.68250 | 10 | 0.3947743
B10101.68275 | 10 | 0.6151978
B10101.68300 | 10 | 1.148948
B10101.68325 | 10 | 3.285213
B10101.68350 | 10 | 6.0103
B10101.68400 | 10 | 21.10013
B25101.68250 | 25 | 0.5439837
B25101.68275 | 25 | 1.113157
B25101.68300 | 25 | 3.014985
B25101.68325 | 25 | 6.055178
B25101.68350 | 25 | 9.643361
B25101.68400 | 25 | 33.4896
B50102.1250 | 50 | 2.121247
B50102.1275 | 50 | 3.833571
B50102.1300 | 50 | 5.81212
B50102.1325 | 50 | 9.784285
B50102.1350 | 50 | 15.86326
B50102.1400 | 50 | 44.98188
B75101.68250 | 75 | 2.768169
B75101.68275 | 75 | 7.510253
B75101.68300 | 75 | 12.61924
B75101.68325 | 75 | 15.85896
B75101.68350 | 75 | 27.03096
B75101.68400 | 75 | 63.24524
B100100.9250 | 100 | 4.4
B100100.9275 | 100 | 7.9
B100100.9300 | 100 | 11.7
B100100.9325 | 100 | 17.8
B100100.9350 | 100 | 30.2
B100100.9400 | 100 | 69.4

## 乙醇乙醇浓度
控制变量 | 乙醇浓度(ml/min) | 乙醇转化率(%)
A20012000250 | 1.68 | 2.067169
A20012000275 | 1.68 | 5.851721
A20012000300 | 1.68 | 14.96889
A20012000325 | 1.68 | 19.68136
A20012000350 | 1.68 | 36.80102
A20022000250 | 1.68 | 4.602997
A20022000275 | 1.68 | 17.19554
A20022000300 | 1.68 | 38.92225
A20022000325 | 1.68 | 56.38246
A20022000350 | 1.68 | 67.8793
A20012000250 | 0.9 | 9.669373
A20012000275 | 0.9 | 19.23694
A20012000300 | 0.9 | 29.25023
A20012000325 | 0.9 | 37.57919
A20012000350 | 0.9 | 48.93704
A20012000400 | 0.9 | 83.71338
A20012000450 | 0.9 | 86.4097
A2000.52000250 | 1.68 | 4.019391
A2000.52000275 | 1.68 | 12.09776
A2000.52000300 | 1.68 | 29.47656
A2000.52000325 | 1.68 | 43.32562
A2000.52000350 | 1.68 | 60.46843
A2000.52000400 | 1.68 | 88.43934
A20022000250 | 0.3 | 14.78718
A20022000275 | 0.3 | 12.42401
A20022000300 | 0.3 | 20.80858
A20022000325 | 0.3 | 28.34889
A20022000350 | 0.3 | 36.81158
A20022000400 | 0.3 | 76.01983
A20052000250 | 1.68 | 13.3894
A20052000275 | 1.68 | 12.78099
A20052000300 | 1.68 | 25.47922
A20052000350 | 1.68 | 55.75503
A20052000400 | 1.68 | 83.34762
A501500250 | 0.3 | 19.65629
A501500275 | 0.3 | 29.04496
A501500300 | 0.3 | 39.98437
A501500350 | 0.3 | 58.605
A501500400 | 0.3 | 76.02742
A501500250 | 0.9 | 6.265737
A501500275 | 0.9 | 8.76157
A501500300 | 0.9 | 13.17905
A501500350 | 0.9 | 31.72066
A501500400 | 0.9 | 56.11639
A501500250 | 2.1 | 2.053162
A501500275 | 2.1 | 3.002572
A501500300 | 2.1 | 4.729201
A501500350 | 2.1 | 13.39274
A501500400 | 2.1 | 40.79716
A505500250 | 2.1 | 0.319964
A505500275 | 2.1 | 1.015453
A505500300 | 2.1 | 1.684676
A505500350 | 2.1 | 9.018841
A505500400 | 2.1 | 28.59439
A501090250 | 1.68 | 0.2276916
A501090275 | 1.68 | 0.516312
A501090300 | 1.68 | 1.607553
A501090350 | 1.68 | 8.207581
A501090400 | 1.68 | 32.5935
A501500250 | 1.68 | 1.441709
A501500275 | 1.68 | 3.47363
A501500300 | 1.68 | 6.914388
A501500350 | 1.68 | 19.9123
A501500400 | 1.68 | 44.53497
A671330250 | 1.68 | 1.346948
A671330275 | 1.68 | 2.305456
A671330300 | 1.68 | 4.066729
A671330350 | 1.68 | 14.63878
A671330400 | 1.68 | 40.04715
A331670250 | 1.68 | 2.492689
A331670275 | 1.68 | 5.334835
A331670300 | 1.68 | 10.15204
A331670350 | 1.68 | 24.0319
A331670400 | 1.68 | 53.61526
B501500250 | 1.68 | 1.408182
B501500275 | 1.68 | 3.417914
B501500300 | 1.68 | 6.723726
B501500350 | 1.68 | 19.30926
B501500400 | 1.68 | 43.59544
B10011000250 | 1.68 | 2.763024
B10011000275 | 1.68 | 4.402661
B10011000300 | 1.68 | 6.223563
B10011000350 | 1.68 | 16.18703
B10011000400 | 1.68 | 45.13524
B101100250 | 1.68 | 0.3947743
B101100275 | 1.68 | 0.6151978
B101100300 | 1.68 | 1.148948
B101100325 | 1.68 | 3.285213
B101100350 | 1.68 | 6.0103
B101100400 | 1.68 | 21.10013
B251250250 | 1.68 | 0.5439837
B251250275 | 1.68 | 1.113157
B251250300 | 1.68 | 3.014985
B251250325 | 1.68 | 6.055178
B251250350 | 1.68 | 9.643361
B251250400 | 1.68 | 33.4896
B501500250 | 2.1 | 2.121247
B501500275 | 2.1 | 3.833571
B501500300 | 2.1 | 5.81212
B501500325 | 2.1 | 9.784285
B501500350 | 2.1 | 15.86326
B501500400 | 2.1 | 44.98188
B751750250 | 1.68 | 2.768169
B751750275 | 1.68 | 7.510253
B751750300 | 1.68 | 12.61924
B751750325 | 1.68 | 15.85896
B751750350 | 1.68 | 27.03096
B751750400 | 1.68 | 63.24524
B10011000250 | 0.9 | 4.4
B10011000275 | 0.9 | 7.9
B10011000300 | 0.9 | 11.7
B10011000325 | 0.9 | 17.8
B10011000350 | 0.9 | 30.2
B10011000400 | 0.9 | 69.4

## C4烯烃温度
控制变量 | 温度 | C4烯烃选择性(%)
A200120001.68 | 250 | 34.05
A200120001.68 | 275 | 37.43
A200120001.68 | 300 | 46.94
A200120001.68 | 325 | 49.7
A200120001.68 | 350 | 47.21
A200220001.68 | 250 | 18.07
A200220001.68 | 275 | 17.28
A200220001.68 | 300 | 19.6
A200220001.68 | 325 | 30.62
A200220001.68 | 350 | 39.1
A200120000.9 | 250 | 5.5
A200120000.9 | 275 | 8.04
A200120000.9 | 300 | 17.01
A200120000.9 | 325 | 28.72
A200120000.9 | 350 | 36.85
A200120000.9 | 400 | 53.43
A200120000.9 | 450 | 49.9
A2000.520001.68 | 250 | 9.62
A2000.520001.68 | 275 | 8.62
A2000.520001.68 | 300 | 10.72
A2000.520001.68 | 325 | 18.89
A2000.520001.68 | 350 | 27.25
A2000.520001.68 | 400 | 41.02
A200220000.3 | 250 | 1.96
A200220000.3 | 275 | 6.65
A200220000.3 | 300 | 10.12
A200220000.3 | 325 | 13.86
A200220000.3 | 350 | 18.75
A200220000.3 | 400 | 38.23
A200520001.68 | 250 | 3.3
A200520001.68 | 275 | 7.1
A200520001.68 | 300 | 7.18
A200520001.68 | 350 | 10.65
A200520001.68 | 400 | 37.33
A5015000.3 | 250 | 5.75
A5015000.3 | 275 | 6.56
A5015000.3 | 300 | 8.84
A5015000.3 | 350 | 18.64
A5015000.3 | 400 | 33.25
A5015000.9 | 250 | 5.63
A5015000.9 | 275 | 8.52
A5015000.9 | 300 | 13.82
A5015000.9 | 350 | 25.89
A5015000.9 | 400 | 41.42
A5015002.1 | 250 | 5.4
A5015002.1 | 275 | 9.68
A5015002.1 | 300 | 16.1
A5015002.1 | 350 | 31.04
A5015002.1 | 400 | 42.04
A5055002.1 | 250 | 2.19
A5055002.1 | 275 | 1.65
A5055002.1 | 300 | 2.17
A5055002.1 | 350 | 3.3
A5055002.1 | 400 | 10.29
A5010901.68 | 250 | 0.1
A5010901.68 | 275 | 1
A5010901.68 | 300 | 1.82
A5010901.68 | 350 | 4.35
A5010901.68 | 400 | 7.93
A5015001.68 | 250 | 6.17
A5015001.68 | 275 | 8.11
A5015001.68 | 300 | 11.22
A5015001.68 | 350 | 22.26
A5015001.68 | 400 | 36.3
A6713301.68 | 250 | 5.19
A6713301.68 | 275 | 7.62
A6713301.68 | 300 | 12.74
A6713301.68 | 350 | 23.46
A6713301.68 | 400 | 27.91
A3316701.68 | 250 | 1.89
A3316701.68 | 275 | 2.55
A3316701.68 | 300 | 3.61
A3316701.68 | 350 | 10.83
A3316701.68 | 400 | 22.3
B5015001.68 | 250 | 6.32
B5015001.68 | 275 | 8.25
B5015001.68 | 300 | 12.28
B5015001.68 | 350 | 25.97
B5015001.68 | 400 | 41.08
B100110001.68 | 250 | 3.26
B100110001.68 | 275 | 4.97
B100110001.68 | 300 | 9.32
B100110001.68 | 350 | 22.88
B100110001.68 | 400 | 38.7
B1011001.68 | 250 | 2.85
B1011001.68 | 275 | 5.35
B1011001.68 | 300 | 7.61
B1011001.68 | 325 | 7.74
B1011001.68 | 350 | 13.81
B1011001.68 | 400 | 21.21
B2512501.68 | 250 | 6.62
B2512501.68 | 275 | 6.62
B2512501.68 | 300 | 5.05
B2512501.68 | 325 | 8.33
B2512501.68 | 350 | 13.1
B2512501.68 | 400 | 21.45
B5015002.1 | 250 | 4.3
B5015002.1 | 275 | 5.06
B5015002.1 | 300 | 7.92
B5015002.1 | 325 | 11.69
B5015002.1 | 350 | 15.34
B5015002.1 | 400 | 25.83
B7517501.68 | 250 | 4.5
B7517501.68 | 275 | 4.79
B7517501.68 | 300 | 8.77
B7517501.68 | 325 | 16.06
B7517501.68 | 350 | 22.41
B7517501.68 | 400 | 30.48
B100110000.9 | 250 | 4.08
B100110000.9 | 275 | 6.62
B100110000.9 | 300 | 12.86
B100110000.9 | 325 | 18.45
B100110000.9 | 350 | 25.05
B100110000.9 | 400 | 38.17

## C4烯烃HAP质量
控制变量 | HAP质量 | C4烯烃选择性(%)
A200101.68250 | 200 | 34.05
A200101.68275 | 200 | 37.43
A200101.68300 | 200 | 46.94
A200101.68325 | 200 | 49.7
A200101.68350 | 200 | 47.21
A200201.68250 | 200 | 18.07
A200201.68275 | 200 | 17.28
A200201.68300 | 200 | 19.6
A200201.68325 | 200 | 30.62
A200201.68350 | 200 | 39.1
A200100.9250 | 200 | 5.5
A200100.9275 | 200 | 8.04
A200100.9300 | 200 | 17.01
A200100.9325 | 200 | 28.72
A200100.9350 | 200 | 36.85
A200100.9400 | 200 | 53.43
A200100.9450 | 200 | 49.9
A2000.501.68250 | 200 | 9.62
A2000.501.68275 | 200 | 8.62
A2000.501.68300 | 200 | 10.72
A2000.501.68325 | 200 | 18.89
A2000.501.68350 | 200 | 27.25
A2000.501.68400 | 200 | 41.02
A200200.3250 | 200 | 1.96
A200200.3275 | 200 | 6.65
A200200.3300 | 200 | 10.12
A200200.3325 | 200 | 13.86
A200200.3350 | 200 | 18.75
A200200.3400 | 200 | 38.23
A200501.68250 | 200 | 3.3
A200501.68275 | 200 | 7.1
A200501.68300 | 200 | 7.18
A200501.68350 | 200 | 10.65
A200501.68400 | 200 | 37.33
A50100.3250 | 50 | 5.75
A50100.3275 | 50 | 6.56
A50100.3300 | 50 | 8.84
A50100.3350 | 50 | 18.64
A50100.3400 | 50 | 33.25
A50100.9250 | 50 | 5.63
A50100.9275 | 50 | 8.52
A50100.9300 | 50 | 13.82
A50100.9350 | 50 | 25.89
A50100.9400 | 50 | 41.42
A50102.1250 | 50 | 5.4
A50102.1275 | 50 | 9.68
A50102.1300 | 50 | 16.1
A50102.1350 | 50 | 31.04
A50102.1400 | 50 | 42.04
A50502.1250 | 50 | 2.19
A50502.1275 | 50 | 1.65
A50502.1300 | 50 | 2.17
A50502.1350 | 50 | 3.3
A50502.1400 | 50 | 10.29
A501901.68250 | 0 | 0.1
A501901.68275 | 0 | 1
A501901.68300 | 0 | 1.82
A501901.68350 | 0 | 4.35
A501901.68400 | 0 | 7.93
A50101.68250 | 50 | 6.17
A50101.68275 | 50 | 8.11
A50101.68300 | 50 | 11.22
A50101.68350 | 50 | 22.26
A50101.68400 | 50 | 36.3
A67101.68250 | 33 | 5.19
A67101.68275 | 33 | 7.62
A67101.68300 | 33 | 12.74
A67101.68350 | 33 | 23.46
A67101.68400 | 33 | 27.91
A33101.68250 | 67 | 1.89
A33101.68275 | 67 | 2.55
A33101.68300 | 67 | 3.61
A33101.68350 | 67 | 10.83
A33101.68400 | 67 | 22.3
B50101.68250 | 50 | 6.32
B50101.68275 | 50 | 8.25
B50101.68300 | 50 | 12.28
B50101.68350 | 50 | 25.97
B50101.68400 | 50 | 41.08
B100101.68250 | 100 | 3.26
B100101.68275 | 100 | 4.97
B100101.68300 | 100 | 9.32
B100101.68350 | 100 | 22.88
B100101.68400 | 100 | 38.7
B10101.68250 | 10 | 2.85
B10101.68275 | 10 | 5.35
B10101.68300 | 10 | 7.61
B10101.68325 | 10 | 7.74
B10101.68350 | 10 | 13.81
B10101.68400 | 10 | 21.21
B25101.68250 | 25 | 6.62
B25101.68275 | 25 | 6.62
B25101.68300 | 25 | 5.05
B25101.68325 | 25 | 8.33
B25101.68350 | 25 | 13.1
B25101.68400 | 25 | 21.45
B50102.1250 | 50 | 4.3
B50102.1275 | 50 | 5.06
B50102.1300 | 50 | 7.92
B50102.1325 | 50 | 11.69
B50102.1350 | 50 | 15.34
B50102.1400 | 50 | 25.83
B75101.68250 | 75 | 4.5
B75101.68275 | 75 | 4.79
B75101.68300 | 75 | 8.77
B75101.68325 | 75 | 16.06
B75101.68350 | 75 | 22.41
B75101.68400 | 75 | 30.48
B100100.9250 | 100 | 4.08
B100100.9275 | 100 | 6.62
B100100.9300 | 100 | 12.86
B100100.9325 | 100 | 18.45
B100100.9350 | 100 | 25.05
B100100.9400 | 100 | 38.17

## C4烯烃Co负载量
控制变量 | Co/SiO2的Co负载量 | C4烯烃选择性(%)
A20020001.68250 | 1 | 34.05
A20020001.68275 | 1 | 37.43
A20020001.68300 | 1 | 46.94
A20020001.68325 | 1 | 49.7
A20020001.68350 | 1 | 47.21
A20020001.68250 | 2 | 18.07
A20020001.68275 | 2 | 17.28
A20020001.68300 | 2 | 19.6
A20020001.68325 | 2 | 30.62
A20020001.68350 | 2 | 39.1
A20020000.9250 | 1 | 5.5
A20020000.9275 | 1 | 8.04
A20020000.9300 | 1 | 17.01
A20020000.9325 | 1 | 28.72
A20020000.9350 | 1 | 36.85
A20020000.9400 | 1 | 53.43
A20020000.9450 | 1 | 49.9
A20020001.68250 | 0.5 | 9.62
A20020001.68275 | 0.5 | 8.62
A20020001.68300 | 0.5 | 10.72
A20020001.68325 | 0.5 | 18.89
A20020001.68350 | 0.5 | 27.25
A20020001.68400 | 0.5 | 41.02
A20020006250 | 2 | 1.96
A20020000.3275 | 2 | 6.65
A20020000.3300 | 2 | 10.12
A20020000.3325 | 2 | 13.86
A20020000.3350 | 2 | 18.75
A20020000.3400 | 2 | 38.23
A20020001.68250 | 5 | 3.3
A20020001.68275 | 5 | 7.1
A20020001.68300 | 5 | 7.18
A20020001.68350 | 5 | 10.65
A20020001.68400 | 5 | 37.33
A505000.3250 | 1 | 5.75
A505000.3275 | 1 | 6.56
A505000.3300 | 1 | 8.84
A505000.3350 | 1 | 18.64
A505000.3400 | 1 | 33.25
A505000.9250 | 1 | 5.63
A505000.9275 | 1 | 8.52
A505000.9300 | 1 | 13.82
A505000.9350 | 1 | 25.89
A505000.9400 | 1 | 41.42
A505002.1250 | 1 | 5.4
A505002.1275 | 1 | 9.68
A505002.1300 | 1 | 16.1
A505002.1350 | 1 | 31.04
A505002.1400 | 1 | 42.04
A505002.1250 | 5 | 2.19
A505002.1275 | 5 | 1.65
A505002.1300 | 5 | 2.17
A505002.1350 | 5 | 3.3
A505002.1400 | 5 | 10.29
A500901.68250 | 1 | 0.1
A500901.68275 | 1 | 1
A500901.68300 | 1 | 1.82
A500901.68350 | 1 | 4.35
A500901.68400 | 1 | 7.93
A505001.68250 | 1 | 6.17
A505001.68275 | 1 | 8.11
A505001.68300 | 1 | 11.22
A505001.68350 | 1 | 22.26
A505001.68400 | 1 | 36.3
A673301.68250 | 1 | 5.19
A673301.68275 | 1 | 7.62
A673301.68300 | 1 | 12.74
A673301.68350 | 1 | 23.46
A673301.68400 | 1 | 27.91
A336701.68250 | 1 | 1.89
A336701.68275 | 1 | 2.55
A336701.68300 | 1 | 3.61
A336701.68350 | 1 | 10.83
A336701.68400 | 1 | 22.3
B505001.68250 | 1 | 6.32
B505001.68275 | 1 | 8.25
B505001.68300 | 1 | 12.28
B505001.68350 | 1 | 25.97
B505001.68400 | 1 | 41.08
B10010001.68250 | 1 | 3.26
B10010001.68275 | 1 | 4.97
B10010001.68300 | 1 | 9.32
B10010001.68350 | 1 | 22.88
B10010001.68400 | 1 | 38.7
B101001.68250 | 1 | 2.85
B101001.68275 | 1 | 5.35
B101001.68300 | 1 | 7.61
B101001.68325 | 1 | 7.74
B101001.68350 | 1 | 13.81
B101001.68400 | 1 | 21.21
B252501.68250 | 1 | 6.62
B252501.68275 | 1 | 6.62
B252501.68300 | 1 | 5.05
B252501.68325 | 1 | 8.33
B252501.68350 | 1 | 13.1
B252501.68400 | 1 | 21.45
B505002.1250 | 1 | 4.3
B505002.1275 | 1 | 5.06
B505002.1300 | 1 | 7.92
B505002.1325 | 1 | 11.69
B505002.1350 | 1 | 15.34
B505002.1400 | 1 | 25.83
B757501.68250 | 1 | 4.5
B757501.68275 | 1 | 4.79
B757501.68300 | 1 | 8.77
B757501.68325 | 1 | 16.06
B757501.68350 | 1 | 22.41
B757501.68400 | 1 | 30.48
B10010000.9250 | 1 | 4.08
B10010000.9275 | 1 | 6.62
B10010000.9300 | 1 | 12.86
B10010000.9325 | 1 | 18.45
B10010000.9350 | 1 | 25.05
B10010000.9400 | 1 | 38.17