## 性能数据表
催化剂组合编号 | 催化剂组合 | 温度 | 乙醇转化率(%) | 乙烯选择性（%） | C4烯烃选择性(%) | 乙醛选择性(%) | 碳数为4-12脂肪醇 选择性(%) | 甲基苯甲醛和甲基苯甲醇选择性(%) | 其他生成物的选择性(%)
A1 | 200mg 1wt%Co/SiO2- 200mg HAP-乙醇浓度1.68ml/min | 250 | 2.067169 | 1.17 | 34.05 | 2.41 | 52.59 | 0 | 9.78
|  | 275 | 5.851721 | 1.63 | 37.43 | 1.42 | 53.21 | 0 | 6.31
|  | 300 | 14.96889 | 3.02 | 46.94 | 4.71 | 35.16 | 1 | 9.17
|  | 325 | 19.68136 | 7.97 | 49.7 | 14.69 | 15.16 | 2.13 | 10.35
|  | 350 | 36.80102 | 12.46 | 47.21 | 18.66 | 9.22 | 1.69 | 10.76
A2 | 200mg 2wt%Co/SiO2- 200mg HAP-乙醇浓度1.68ml/min | 250 | 4.602997 | 0.61 | 18.07 | 0.94 | 72.99 | 0 | 7.39
|  | 275 | 17.19554 | 0.51 | 17.28 | 1.43 | 72.62 | 0 | 8.16
|  | 300 | 38.92225 | 0.85 | 19.6 | 2.21 | 67.5 | 0 | 9.84
|  | 325 | 56.38246 | 1.43 | 30.62 | 3.79 | 51.21 | 0 | 12.95
|  | 350 | 67.8793 | 2.76 | 39.1 | 4.2 | 36.92 | 1.87 | 15.15
A3 | 200mg 1wt%Co/SiO2- 200mg HAP-乙醇浓度0.9ml/min | 250 | 9.669373 | 0.13 | 5.5 | 1.23 | 85.09 | 3.97 | 4.08
|  | 275 | 19.23694 | 0.33 | 8.04 | 1.71 | 82.07 | 2.88 | 4.97
|  | 300 | 29.25023 | 0.71 | 17.01 | 3.63 | 66.9 | 3.18 | 8.57
|  | 325 | 37.57919 | 1.83 | 28.72 | 5.72 | 49.77 | 3.44 | 10.52
|  | 350 | 48.93704 | 2.85 | 36.85 | 7.23 | 38.29 | 3.51 | 11.27
|  | 400 | 83.71338 | 6.76 | 53.43 | 8.95 | 14.37 | 3.38 | 13.11
|  | 450 | 86.4097 | 14.84 | 49.9 | 8.39 | 12.41 | 2.09 | 12.37
A4 | 200mg 0.5wt%Co/SiO2- 200mg HAP-乙醇浓度1.68ml/min | 250 | 4.019391 | 0.27 | 9.62 | 1.49 | 79.51 | 6.53 | 2.58
|  | 275 | 12.09776 | 0.36 | 8.62 | 1.66 | 81.44 | 5.18 | 2.74
|  | 300 | 29.47656 | 0.54 | 10.72 | 2.41 | 76.32 | 5.88 | 4.13
|  | 325 | 43.32562 | 1.02 | 18.89 | 4.42 | 59.65 | 7.64 | 8.38
|  | 350 | 60.46843 | 2.23 | 27.25 | 6.8 | 45 | 8.73 | 9.99
|  | 400 | 88.43934 | 3.67 | 41.02 | 10.82 | 16.47 | 10.51 | 17.51
A5 | 200mg 2wt%Co/SiO2- 200mg HAP-乙醇浓度0.3ml/min | 250 | 14.78718 | 0.14 | 1.96 | 3.27 | 88.42 | 3.36 | 2.85
|  | 275 | 12.42401 | 0.19 | 6.65 | 11.27 | 70.05 | 5.77 | 6.07
|  | 300 | 20.80858 | 0.74 | 10.12 | 13.18 | 62.45 | 5.66 | 7.85
|  | 325 | 28.34889 | 1.14 | 13.86 | 15.83 | 56.28 | 2.92 | 9.97
|  | 350 | 36.81158 | 3.11 | 18.75 | 16.16 | 48 | 4.36 | 9.62
|  | 400 | 76.01983 | 6.38 | 38.23 | 9.64 | 25.72 | 3.71 | 16.32
A6 | 200mg 5wt%Co/SiO2- 200mg HAP-乙醇浓度1.68ml/min | 250 | 13.3894 | 0.2 | 3.3 | 11.59 | 80.23 | 1.04 | 3.64
|  | 275 | 12.78099 | 0.38 | 7.1 | 26.67 | 55.7 | 2.02 | 8.13
|  | 300 | 25.47922 | 1.46 | 7.18 | 28.51 | 51.07 | 2.12 | 9.66
|  | 350 | 55.75503 | 14.49 | 10.65 | 42.75 | 19.83 | 3.74 | 8.54
|  | 400 | 83.34762 | 6.18 | 37.33 | 16.08 | 19.48 | 7.61 | 13.32
A7 | 50mg 1wt%Co/SiO2- 50mg HAP-乙醇浓度0.3ml/min | 250 | 19.65629 | 0.18 | 5.75 | 3.69 | 87.26 | 0 | 3.12
|  | 275 | 29.04496 | 0.31 | 6.56 | 3.27 | 84.43 | 0 | 5.43
|  | 300 | 39.98437 | 0.57 | 8.84 | 3.98 | 79.99 | 0 | 6.62
|  | 350 | 58.605 | 2.28 | 18.64 | 8.23 | 45.04 | 3.24 | 22.57
|  | 400 | 76.02742 | 8.31 | 33.25 | 5.79 | 24.57 | 6.76 | 21.32
A8 | 50mg 1wt%Co/SiO2- 50mg HAP-乙醇浓度0.9ml/min | 250 | 6.265737 | 0.14 | 5.63 | 1.59 | 86.5 | 0 | 6.14
|  | 275 | 8.76157 | 0.2 | 8.52 | 4.31 | 82.26 | 0 | 4.71
|  | 300 | 13.17905 | 0.52 | 13.82 | 4.6 | 72.79 | 0 | 8.27
|  | 350 | 31.72066 | 1.45 | 25.89 | 4.15 | 48.52 | 2.25 | 17.74
|  | 400 | 56.11639 | 6.4 | 41.42 | 4.32 | 24.15 | 0 | 23.71
A9 | 50mg 1wt%Co/SiO2- 50mg HAP-乙醇浓度2.1ml/min | 250 | 2.053162 | 0.16 | 5.4 | 4.99 | 81.93 | 0 | 7.52
|  | 275 | 3.002572 | 0.33 | 9.68 | 4.66 | 75.09 | 0 | 10.24
|  | 300 | 4.729201 | 0.53 | 16.1 | 5.08 | 61.02 | 1.57 | 15.7
|  | 350 | 13.39274 | 2.84 | 31.04 | 3.75 | 39.29 | 2.09 | 20.99
|  | 400 | 40.79716 | 6.36 | 42.04 | 4.71 | 27.07 | 0 | 19.82
A10 | 50mg 5wt%Co/SiO2- 50mg HAP-乙醇浓度2.1ml/min | 250 | 0.319964 | 1.06 | 2.19 | 12.49 | 83.06 | 0 | 1.2
|  | 275 | 1.015453 | 0.58 | 1.65 | 4.67 | 92.77 | 0 | 0.33
|  | 300 | 1.684676 | 0.8 | 2.17 | 5.8 | 90.32 | 0 | 0.91
|  | 350 | 9.018841 | 0.81 | 3.3 | 4.3 | 88.98 | 0.7 | 1.91
|  | 400 | 28.59439 | 1.93 | 10.29 | 3.68 | 79.2 | 0 | 4.9
A11 | 50mg 1wt%Co/SiO2+ 90mg石英砂-乙醇浓度1.68ml/min，无HAP | 250 | 0.2276916 | 2.14 | 0.1 | 97.76 | 0 | 0 | 0
|  | 275 | 0.516312 | 2.83 | 1 | 94.75 | 0 | 0 | 1.42
|  | 300 | 1.607553 | 3.24 | 1.82 | 93.76 | 0 | 0 | 1.18
|  | 350 | 8.207581 | 7.61 | 4.35 | 85.83 | 0 | 0 | 2.21
|  | 400 | 32.5935 | 13.35 | 7.93 | 75.03 | 0 | 0 | 3.69
A12 | 50mg 1wt%Co/SiO2- 50mg HAP-乙醇浓度1.68ml/min | 250 | 1.441709 | 0.14 | 6.17 | 3.48 | 81.43 | 7.45 | 1.33
|  | 275 | 3.47363 | 0.18 | 8.11 | 4.2 | 80 | 5.3 | 2.21
|  | 300 | 6.914388 | 0.43 | 11.22 | 8.83 | 71.28 | 5.34 | 2.9
|  | 350 | 19.9123 | 1.17 | 22.26 | 13.48 | 46.5 | 5.66 | 10.93
|  | 400 | 44.53497 | 3.63 | 36.3 | 16.25 | 25.79 | 5.32 | 12.71
A13 | 67mg 1wt%Co/SiO2- 33mg HAP-乙醇浓度1.68ml/min | 250 | 1.346948 | 0.31 | 5.19 | 5.39 | 79.6 | 6.87 | 2.64
|  | 275 | 2.305456 | 0.66 | 7.62 | 7.67 | 74.74 | 5.91 | 3.4
|  | 300 | 4.066729 | 1.2 | 12.74 | 19.65 | 55.4 | 4.87 | 6.14
|  | 350 | 14.63878 | 2.53 | 23.46 | 26.42 | 30.99 | 3.52 | 13.08
|  | 400 | 40.04715 | 5.19 | 27.91 | 24.73 | 22.05 | 3.85 | 16.27
A14 | 33mg 1wt%Co/SiO2- 67mg HAP-乙醇浓度1.68ml/min | 250 | 2.492689 | 0.14 | 1.89 | 2.63 | 90.74 | 3.18 | 1.42
|  | 275 | 5.334835 | 0.14 | 2.55 | 2.8 | 89.7 | 2.85 | 1.96
|  | 300 | 10.15204 | 0.25 | 3.61 | 4.07 | 85.12 | 3.43 | 3.52
|  | 350 | 24.0319 | 1.04 | 10.83 | 6.25 | 70.1 | 4.59 | 7.19
|  | 400 | 53.61526 | 2.92 | 22.3 | 7.22 | 49.31 | 7.48 | 10.77
B1 | 50mg 1wt%Co/SiO2- 50mg HAP-乙醇浓度1.68ml/min | 250 | 1.408182 | 0.1 | 6.32 | 5.7 | 83.4 | 0 | 4.48
|  | 275 | 3.417914 | 0.19 | 8.25 | 4.03 | 81.35 | 0 | 6.18
|  | 300 | 6.723726 | 0.45 | 12.28 | 4.11 | 73.45 | 0 | 9.71
|  | 350 | 19.30926 | 1.22 | 25.97 | 4.4 | 48.32 | 2.44 | 17.65
|  | 400 | 43.59544 | 3.77 | 41.08 | 4.13 | 26.79 | 1.95 | 22.28
B2 | 100mg 1wt%Co/SiO2- 100mg HAP-乙醇浓度1.68ml/min | 250 | 2.763024 | 0.2 | 3.26 | 2.78 | 89.53 | 0 | 4.23
|  | 275 | 4.402661 | 0.32 | 4.97 | 3.92 | 83.2 | 0 | 7.59
|  | 300 | 6.223563 | 0.72 | 9.32 | 5.21 | 71.37 | 3.09 | 10.29
|  | 350 | 16.18703 | 2.11 | 22.88 | 6.07 | 47.39 | 4.74 | 16.81
|  | 400 | 45.13524 | 8.1 | 38.7 | 7.12 | 24.22 | 4.34 | 17.52
B3 | 10mg 1wt%Co/SiO2- 10mg HAP-乙醇浓度1.68ml/min | 250 | 0.3947743 | 0.31 | 2.85 | 18.98 | 76.81 | 0 | 1.05
|  | 275 | 0.6151978 | 0.42 | 5.35 | 19.79 | 73.56 | 0 | 0.88
|  | 300 | 1.148948 | 0.74 | 7.61 | 19.86 | 70.07 | 0 | 1.72
|  | 325 | 3.285213 | 1.16 | 7.74 | 16.61 | 67.57 | 3.77 | 3.15
|  | 350 | 6.0103 | 1.81 | 13.81 | 20.27 | 53.38 | 4.64 | 6.09
|  | 400 | 21.10013 | 3.79 | 21.21 | 19.72 | 39.51 | 4.88 | 10.89
B4 | 25mg 1wt%Co/SiO2- 25mg HAP-乙醇浓度1.68ml/min | 250 | 0.5439837 | 0.1 | 6.62 | 6.91 | 82.18 | 4.19 | 0
|  | 275 | 1.113157 | 0.32 | 6.62 | 2.93 | 83.06 | 1.93 | 5.14
|  | 300 | 3.014985 | 0.31 | 5.05 | 8.47 | 78.11 | 4.04 | 4.02
|  | 325 | 6.055178 | 0.69 | 8.33 | 12.29 | 70.48 | 3.89 | 4.32
|  | 350 | 9.643361 | 0.76 | 13.1 | 14.26 | 59.75 | 3.89 | 8.24
|  | 400 | 33.4896 | 2.68 | 21.45 | 15.15 | 43.12 | 5.21 | 12.39
B5 | 50mg 1wt%Co/SiO2- 50mg HAP-乙醇浓度2.1ml/min | 250 | 2.121247 | 0.18 | 4.3 | 3.98 | 84.81 | 4.76 | 1.97
|  | 275 | 3.833571 | 0.35 | 5.06 | 7.67 | 78.13 | 4.22 | 4.57
|  | 300 | 5.81212 | 0.47 | 7.92 | 14.04 | 66.89 | 4.41 | 6.27
|  | 325 | 9.784285 | 0.77 | 11.69 | 14.62 | 59.29 | 5.28 | 8.35
|  | 350 | 15.86326 | 1.57 | 15.34 | 15.03 | 53.41 | 4.14 | 10.51
|  | 400 | 44.98188 | 3.93 | 25.83 | 13.82 | 36.87 | 6.16 | 13.39
B6 | 75mg 1wt%Co/SiO2- 75mg HAP-乙醇浓度1.68ml/min | 250 | 2.768169 | 0.23 | 4.5 | 1.97 | 85.16 | 4.87 | 3.27
|  | 275 | 7.510253 | 0.15 | 4.79 | 2.16 | 86.83 | 3.82 | 2.25
|  | 300 | 12.61924 | 0.5 | 8.77 | 4.81 | 74.9 | 5.05 | 5.97
|  | 325 | 15.85896 | 1.04 | 16.06 | 7.44 | 57.98 | 6.75 | 10.73
|  | 350 | 27.03096 | 0.99 | 22.41 | 9.95 | 48.26 | 4.44 | 13.95
|  | 400 | 63.24524 | 4.11 | 30.48 | 11.12 | 34.9 | 4.71 | 14.68
B7 | 100mg 1wt%Co/SiO2- 100mg HAP-乙醇浓度0.9ml/min | 250 | 4.4 | 0.13 | 4.08 | 2.04 | 86.01 | 4.79 | 2.95
|  | 275 | 7.9 | 0.15 | 6.62 | 3.49 | 79.79 | 5.67 | 4.28
|  | 300 | 11.7 | 0.2 | 12.86 | 6.47 | 68.02 | 6.71 | 5.74
|  | 325 | 17.8 | 1.42 | 18.45 | 7.94 | 59.12 | 7.14 | 5.93
|  | 350 | 30.2 | 1.53 | 25.05 | 10.3 | 49.36 | 6.3 | 7.46
|  | 400 | 69.4 | 2.51 | 38.17 | 13.96 | 26.64 | 4.71 | 14.01

## 拆分
装料方式 | Co/SiO2质量 | Co/SiO2的Co负载量 | HAP质量 | 石英砂质量 | 乙醇浓度(ml/min) | 温度 | 乙醇转化率(%) | C4烯烃选择性(%) | C4烯烃收率(%)
A | 200 | 1 | 200 | 0 | 1.68 | 250 | 2.067169 | 34.05 | 0.7038712
A | 200 | 1 | 200 | 0 | 1.68 | 275 | 5.851721 | 37.43 | 2.190299
A | 200 | 1 | 200 | 0 | 1.68 | 300 | 14.96889 | 46.94 | 7.026398
A | 200 | 1 | 200 | 0 | 1.68 | 325 | 19.68136 | 49.7 | 9.781635
A | 200 | 1 | 200 | 0 | 1.68 | 350 | 36.80102 | 47.21 | 17.37376
A | 200 | 2 | 200 | 0 | 1.68 | 250 | 4.602997 | 18.07 | 0.8317616
A | 200 | 2 | 200 | 0 | 1.68 | 275 | 17.19554 | 17.28 | 2.971389
A | 200 | 2 | 200 | 0 | 1.68 | 300 | 38.92225 | 19.6 | 7.62876
A | 200 | 2 | 200 | 0 | 1.68 | 325 | 56.38246 | 30.62 | 17.26431
A | 200 | 2 | 200 | 0 | 1.68 | 350 | 67.8793 | 39.1 | 26.5408
A | 200 | 1 | 200 | 0 | 0.9 | 250 | 9.669373 | 5.5 | 0.5318155
A | 200 | 1 | 200 | 0 | 0.9 | 275 | 19.23694 | 8.04 | 1.54665
A | 200 | 1 | 200 | 0 | 0.9 | 300 | 29.25023 | 17.01 | 4.975465
A | 200 | 1 | 200 | 0 | 0.9 | 325 | 37.57919 | 28.72 | 10.79274
A | 200 | 1 | 200 | 0 | 0.9 | 350 | 48.93704 | 36.85 | 18.0333
A | 200 | 1 | 200 | 0 | 0.9 | 400 | 83.71338 | 53.43 | 44.72806
A | 200 | 1 | 200 | 0 | 0.9 | 450 | 86.4097 | 49.9 | 43.11844
A | 200 | 0.5 | 200 | 0 | 1.68 | 250 | 4.019391 | 9.62 | 0.3866654
A | 200 | 0.5 | 200 | 0 | 1.68 | 275 | 12.09776 | 8.62 | 1.042827
A | 200 | 0.5 | 200 | 0 | 1.68 | 300 | 29.47656 | 10.72 | 3.159888
A | 200 | 0.5 | 200 | 0 | 1.68 | 325 | 43.32562 | 18.89 | 8.18421
A | 200 | 0.5 | 200 | 0 | 1.68 | 350 | 60.46843 | 27.25 | 16.47765
A | 200 | 0.5 | 200 | 0 | 1.68 | 400 | 88.43934 | 41.02 | 36.27782
A | 200 | 2 | 200 | 0 | 0.3 | 250 | 14.78718 | 1.96 | 0.2898288
A | 200 | 2 | 200 | 0 | 0.3 | 275 | 12.42401 | 6.65 | 0.8261967
A | 200 | 2 | 200 | 0 | 0.3 | 300 | 20.80858 | 10.12 | 2.105828
A | 200 | 2 | 200 | 0 | 0.3 | 325 | 28.34889 | 13.86 | 3.929156
A | 200 | 2 | 200 | 0 | 0.3 | 350 | 36.81158 | 18.75 | 6.902171
A | 200 | 2 | 200 | 0 | 0.3 | 400 | 76.01983 | 38.23 | 29.06238
A | 200 | 5 | 200 | 0 | 1.68 | 250 | 13.3894 | 3.3 | 0.4418501
A | 200 | 5 | 200 | 0 | 1.68 | 275 | 12.78099 | 7.1 | 0.9074503
A | 200 | 5 | 200 | 0 | 1.68 | 300 | 25.47922 | 7.18 | 1.829408
A | 200 | 5 | 200 | 0 | 1.68 | 350 | 55.75503 | 10.65 | 5.93791
A | 200 | 5 | 200 | 0 | 1.68 | 400 | 83.34762 | 37.33 | 31.11367
A | 50 | 1 | 50 | 0 | 0.3 | 250 | 19.65629 | 5.75 | 1.130237
A | 50 | 1 | 50 | 0 | 0.3 | 275 | 29.04496 | 6.56 | 1.905349
A | 50 | 1 | 50 | 0 | 0.3 | 300 | 39.98437 | 8.84 | 3.534618
A | 50 | 1 | 50 | 0 | 0.3 | 350 | 58.605 | 18.64 | 10.92397
A | 50 | 1 | 50 | 0 | 0.3 | 400 | 76.02742 | 33.25 | 25.27912
A | 50 | 1 | 50 | 0 | 0.9 | 250 | 6.265737 | 5.63 | 0.352761
A | 50 | 1 | 50 | 0 | 0.9 | 275 | 8.76157 | 8.52 | 0.7464858
A | 50 | 1 | 50 | 0 | 0.9 | 300 | 13.17905 | 13.82 | 1.821344
A | 50 | 1 | 50 | 0 | 0.9 | 350 | 31.72066 | 25.89 | 8.21248
A | 50 | 1 | 50 | 0 | 0.9 | 400 | 56.11639 | 41.42 | 23.24341
A | 50 | 1 | 50 | 0 | 2.1 | 250 | 2.053162 | 5.4 | 0.1108707
A | 50 | 1 | 50 | 0 | 2.1 | 275 | 3.002572 | 9.68 | 0.2906489
A | 50 | 1 | 50 | 0 | 2.1 | 300 | 4.729201 | 16.1 | 0.7614013
A | 50 | 1 | 50 | 0 | 2.1 | 350 | 13.39274 | 31.04 | 4.157108
A | 50 | 1 | 50 | 0 | 2.1 | 400 | 40.79716 | 42.04 | 17.15113
A | 50 | 5 | 50 | 0 | 2.1 | 250 | 0.319964 | 2.19 | 0.007007211
A | 50 | 5 | 50 | 0 | 2.1 | 275 | 1.015453 | 1.65 | 0.01675498
A | 50 | 5 | 50 | 0 | 2.1 | 300 | 1.684676 | 2.17 | 0.03655746
A | 50 | 5 | 50 | 0 | 2.1 | 350 | 9.018841 | 3.3 | 0.2976218
A | 50 | 5 | 50 | 0 | 2.1 | 400 | 28.59439 | 10.29 | 2.942363
A | 50 | 1 | 0 | 90 | 1.68 | 250 | 0.2276916 | 0.1 | 0.0002276916
A | 50 | 1 | 0 | 90 | 1.68 | 275 | 0.516312 | 1 | 0.00516312
A | 50 | 1 | 0 | 90 | 1.68 | 300 | 1.607553 | 1.82 | 0.02925746
A | 50 | 1 | 0 | 90 | 1.68 | 350 | 8.207581 | 4.35 | 0.3570298
A | 50 | 1 | 0 | 90 | 1.68 | 400 | 32.5935 | 7.93 | 2.584664
A | 50 | 1 | 50 | 0 | 1.68 | 250 | 1.441709 | 6.17 | 0.08895347
A | 50 | 1 | 50 | 0 | 1.68 | 275 | 3.47363 | 8.11 | 0.2817114
A | 50 | 1 | 50 | 0 | 1.68 | 300 | 6.914388 | 11.22 | 0.7757943
A | 50 | 1 | 50 | 0 | 1.68 | 350 | 19.9123 | 22.26 | 4.432477
A | 50 | 1 | 50 | 0 | 1.68 | 400 | 44.53497 | 36.3 | 16.16619
A | 67 | 1 | 33 | 0 | 1.68 | 250 | 1.346948 | 5.19 | 0.06990662
A | 67 | 1 | 33 | 0 | 1.68 | 275 | 2.305456 | 7.62 | 0.1756757
A | 67 | 1 | 33 | 0 | 1.68 | 300 | 4.066729 | 12.74 | 0.5181013
A | 67 | 1 | 33 | 0 | 1.68 | 350 | 14.63878 | 23.46 | 3.434257
A | 67 | 1 | 33 | 0 | 1.68 | 400 | 40.04715 | 27.91 | 11.17716
A | 33 | 1 | 67 | 0 | 1.68 | 250 | 2.492689 | 1.89 | 0.04711181
A | 33 | 1 | 67 | 0 | 1.68 | 275 | 5.334835 | 2.55 | 0.1360383
A | 33 | 1 | 67 | 0 | 1.68 | 300 | 10.15204 | 3.61 | 0.3664885
A | 33 | 1 | 67 | 0 | 1.68 | 350 | 24.0319 | 10.83 | 2.602655
A | 33 | 1 | 67 | 0 | 1.68 | 400 | 53.61526 | 22.3 | 11.9562
B | 50 | 1 | 50 | 0 | 1.68 | 250 | 1.408182 | 6.32 | 0.08899709
B | 50 | 1 | 50 | 0 | 1.68 | 275 | 3.417914 | 8.25 | 0.2819779
B | 50 | 1 | 50 | 0 | 1.68 | 300 | 6.723726 | 12.28 | 0.8256735
B | 50 | 1 | 50 | 0 | 1.68 | 350 | 19.30926 | 25.97 | 5.014616
B | 50 | 1 | 50 | 0 | 1.68 | 400 | 43.59544 | 41.08 | 17.90901
B | 100 | 1 | 100 | 0 | 1.68 | 250 | 2.763024 | 3.26 | 0.09007459
B | 100 | 1 | 100 | 0 | 1.68 | 275 | 4.402661 | 4.97 | 0.2188123
B | 100 | 1 | 100 | 0 | 1.68 | 300 | 6.223563 | 9.32 | 0.580036
B | 100 | 1 | 100 | 0 | 1.68 | 350 | 16.18703 | 22.88 | 3.703593
B | 100 | 1 | 100 | 0 | 1.68 | 400 | 45.13524 | 38.7 | 17.46734
B | 10 | 1 | 10 | 0 | 1.68 | 250 | 0.3947743 | 2.85 | 0.01125107
B | 10 | 1 | 10 | 0 | 1.68 | 275 | 0.6151978 | 5.35 | 0.03291308
B | 10 | 1 | 10 | 0 | 1.68 | 300 | 1.148948 | 7.61 | 0.08743498
B | 10 | 1 | 10 | 0 | 1.68 | 325 | 3.285213 | 7.74 | 0.2542755
B | 10 | 1 | 10 | 0 | 1.68 | 350 | 6.0103 | 13.81 | 0.8300224
B | 10 | 1 | 10 | 0 | 1.68 | 400 | 21.10013 | 21.21 | 4.475338
B | 25 | 1 | 25 | 0 | 1.68 | 250 | 0.5439837 | 6.62 | 0.03601172
B | 25 | 1 | 25 | 0 | 1.68 | 275 | 1.113157 | 6.62 | 0.07369097
B | 25 | 1 | 25 | 0 | 1.68 | 300 | 3.014985 | 5.05 | 0.1522567
B | 25 | 1 | 25 | 0 | 1.68 | 325 | 6.055178 | 8.33 | 0.5043963
B | 25 | 1 | 25 | 0 | 1.68 | 350 | 9.643361 | 13.1 | 1.26328
B | 25 | 1 | 25 | 0 | 1.68 | 400 | 33.4896 | 21.45 | 7.183518
B | 50 | 1 | 50 | 0 | 2.1 | 250 | 2.121247 | 4.3 | 0.09121362
B | 50 | 1 | 50 | 0 | 2.1 | 275 | 3.833571 | 5.06 | 0.1939787
B | 50 | 1 | 50 | 0 | 2.1 | 300 | 5.81212 | 7.92 | 0.4603199
B | 50 | 1 | 50 | 0 | 2.1 | 325 | 9.784285 | 11.69 | 1.143783
B | 50 | 1 | 50 | 0 | 2.1 | 350 | 15.86326 | 15.34 | 2.433424
B | 50 | 1 | 50 | 0 | 2.1 | 400 | 44.98188 | 25.83 | 11.61882
B | 75 | 1 | 75 | 0 | 1.68 | 250 | 2.768169 | 4.5 | 0.1245676
B | 75 | 1 | 75 | 0 | 1.68 | 275 | 7.510253 | 4.79 | 0.3597411
B | 75 | 1 | 75 | 0 | 1.68 | 300 | 12.61924 | 8.77 | 1.106707
B | 75 | 1 | 75 | 0 | 1.68 | 325 | 15.85896 | 16.06 | 2.54695
B | 75 | 1 | 75 | 0 | 1.68 | 350 | 27.03096 | 22.41 | 6.057639
B | 75 | 1 | 75 | 0 | 1.68 | 400 | 63.24524 | 30.48 | 19.27715
B | 100 | 1 | 100 | 0 | 0.9 | 250 | 4.4 | 4.08 | 0.17952
B | 100 | 1 | 100 | 0 | 0.9 | 275 | 7.9 | 6.62 | 0.52298
B | 100 | 1 | 100 | 0 | 0.9 | 300 | 11.7 | 12.86 | 1.50462
B | 100 | 1 | 100 | 0 | 0.9 | 325 | 17.8 | 18.45 | 3.2841
B | 100 | 1 | 100 | 0 | 0.9 | 350 | 30.2 | 25.05 | 7.5651
B | 100 | 1 | 100 | 0 | 0.9 | 400 | 69.4 | 38.17 | 26.48998

## L2催化剂性能
催化剂组合编号 | 催化剂组合 | 温度 | 乙醇转化率(%) | C4烯烃选择性(%)
A1 | 200mg 1wt%Co/SiO2- 200mg HAP-乙醇浓度1.68ml/min | 250 | 2.067169 | 34.05
|  | 275 | 5.851721 | 37.43
|  | 300 | 14.96889 | 46.94
|  | 325 | 19.68136 | 49.7
|  | 350 | 36.80102 | 47.21
A2 | 200mg 2wt%Co/SiO2- 200mg HAP-乙醇浓度1.68ml/min | 250 | 4.602997 | 18.07
|  | 275 | 17.19554 | 17.28
|  | 300 | 38.92225 | 19.6
|  | 325 | 56.38246 | 30.62
|  | 350 | 67.8793 | 39.1
A3 | 200mg 1wt%Co/SiO2- 200mg HAP-乙醇浓度0.9ml/min | 250 | 9.669373 | 5.5
|  | 275 | 19.23694 | 8.04
|  | 300 | 29.25023 | 17.01
|  | 325 | 37.57919 | 28.72
|  | 350 | 48.93704 | 36.85
|  | 400 | 83.71338 | 53.43
|  | 450 | 86.4097 | 49.9
A4 | 200mg 0.5wt%Co/SiO2- 200mg HAP-乙醇浓度1.68ml/min | 250 | 4.019391 | 9.62
|  | 275 | 12.09776 | 8.62
|  | 300 | 29.47656 | 10.72
|  | 325 | 43.32562 | 18.89
|  | 350 | 60.46843 | 27.25
|  | 400 | 88.43934 | 41.02
A5 | 200mg 2wt%Co/SiO2- 200mg HAP-乙醇浓度0.3ml/min | 250 | 14.78718 | 1.96
|  | 275 | 12.42401 | 6.65
|  | 300 | 20.80858 | 10.12
|  | 325 | 28.34889 | 13.86
|  | 350 | 36.81158 | 18.75
|  | 400 | 76.01983 | 38.23
A6 | 200mg 5wt%Co/SiO2- 200mg HAP-乙醇浓度1.68ml/min | 250 | 13.3894 | 3.3
|  | 275 | 12.78099 | 7.1
|  | 300 | 25.47922 | 7.18
|  | 350 | 55.75503 | 10.65
|  | 400 | 83.34762 | 37.33
A7 | 50mg 1wt%Co/SiO2- 50mg HAP-乙醇浓度0.3ml/min | 250 | 19.65629 | 5.75
|  | 275 | 29.04496 | 6.56
|  | 300 | 39.98437 | 8.84
|  | 350 | 58.605 | 18.64
|  | 400 | 76.02742 | 33.25
A8 | 50mg 1wt%Co/SiO2- 50mg HAP-乙醇浓度0.9ml/min | 250 | 6.265737 | 5.63
|  | 275 | 8.76157 | 8.52
|  | 300 | 13.17905 | 13.82
|  | 350 | 31.72066 | 25.89
|  | 400 | 56.11639 | 41.42
A9 | 50mg 1wt%Co/SiO2- 50mg HAP-乙醇浓度2.1ml/min | 250 | 2.053162 | 5.4
|  | 275 | 3.002572 | 9.68
|  | 300 | 4.729201 | 16.1
|  | 350 | 13.39274 | 31.04
|  | 400 | 40.79716 | 42.04
A10 | 50mg 5wt%Co/SiO2- 50mg HAP-乙醇浓度2.1ml/min | 250 | 0.319964 | 2.19
|  | 275 | 1.015453 | 1.65
|  | 300 | 1.684676 | 2.17
|  | 350 | 9.018841 | 3.3
|  | 400 | 28.59439 | 10.29
A11 | 50mg 1wt%Co/SiO2+ 90mg石英砂-乙醇浓度1.68ml/min，无HAP | 250 | 0.2276916 | 0.1
|  | 275 | 0.516312 | 1
|  | 300 | 1.607553 | 1.82
|  | 350 | 8.207581 | 4.35
|  | 400 | 32.5935 | 7.93
A12 | 50mg 1wt%Co/SiO2- 50mg HAP-乙醇浓度1.68ml/min | 250 | 1.441709 | 6.17
|  | 275 | 3.47363 | 8.11
|  | 300 | 6.914388 | 11.22
|  | 350 | 19.9123 | 22.26
|  | 400 | 44.53497 | 36.3
A13 | 67mg 1wt%Co/SiO2- 33mg HAP-乙醇浓度1.68ml/min | 250 | 1.346948 | 5.19
|  | 275 | 2.305456 | 7.62
|  | 300 | 4.066729 | 12.74
|  | 350 | 14.63878 | 23.46
|  | 400 | 40.04715 | 27.91
A14 | 33mg 1wt%Co/SiO2- 67mg HAP-乙醇浓度1.68ml/min | 250 | 2.492689 | 1.89
|  | 275 | 5.334835 | 2.55
|  | 300 | 10.15204 | 3.61
|  | 350 | 24.0319 | 10.83
|  | 400 | 53.61526 | 22.3
B1 | 50mg 1wt%Co/SiO2- 50mg HAP-乙醇浓度1.68ml/min | 250 | 1.408182 | 6.32
|  | 275 | 3.417914 | 8.25
|  | 300 | 6.723726 | 12.28
|  | 350 | 19.30926 | 25.97
|  | 400 | 43.59544 | 41.08
B2 | 100mg 1wt%Co/SiO2- 100mg HAP-乙醇浓度1.68ml/min | 250 | 2.763024 | 3.26
|  | 275 | 4.402661 | 4.97
|  | 300 | 6.223563 | 9.32
|  | 350 | 16.18703 | 22.88
|  | 400 | 45.13524 | 38.7
B3 | 10mg 1wt%Co/SiO2- 10mg HAP-乙醇浓度1.68ml/min | 250 | 0.3947743 | 2.85
|  | 275 | 0.6151978 | 5.35
|  | 300 | 1.148948 | 7.61
|  | 325 | 3.285213 | 7.74
|  | 350 | 6.0103 | 13.81
|  | 400 | 21.10013 | 21.21
B4 | 25mg 1wt%Co/SiO2- 25mg HAP-乙醇浓度1.68ml/min | 250 | 0.5439837 | 6.62
|  | 275 | 1.113157 | 6.62
|  | 300 | 3.014985 | 5.05
|  | 325 | 6.055178 | 8.33
|  | 350 | 9.643361 | 13.1
|  | 400 | 33.4896 | 21.45
B5 | 50mg 1wt%Co/SiO2- 50mg HAP-乙醇浓度2.1ml/min | 250 | 2.121247 | 4.3
|  | 275 | 3.833571 | 5.06
|  | 300 | 5.81212 | 7.92
|  | 325 | 9.784285 | 11.69
|  | 350 | 15.86326 | 15.34
|  | 400 | 44.98188 | 25.83
B6 | 75mg 1wt%Co/SiO2- 75mg HAP-乙醇浓度1.68ml/min | 250 | 2.768169 | 4.5
|  | 275 | 7.510253 | 4.79
|  | 300 | 12.61924 | 8.77
|  | 325 | 15.85896 | 16.06
|  | 350 | 27.03096 | 22.41
|  | 400 | 63.24524 | 30.48
B7 | 100mg 1wt%Co/SiO2- 100mg HAP-乙醇浓度0.9ml/min | 250 | 4.4 | 4.08
|  | 275 | 7.9 | 6.62
|  | 300 | 11.7 | 12.86
|  | 325 | 17.8 | 18.45
|  | 350 | 30.2 | 25.05
|  | 400 | 69.4 | 38.17

## L3混料比
装料方式 | Co/SiO2质量 | HAP质量 | Co/SiO2和HAP装料比 | Co/SiO2的Co负载量 | 石英砂质量 | 乙醇浓度(ml/min) | 温度 | 乙醇转化率(%) | C4烯烃选择性(%) | C4烯烃收率(%)
A | 200 | 200 | 1 | 1 | 0 | 1.68 | 250 | 2.067169 | 34.05 | 0.7038712
A | 200 | 200 | 1 | 1 | 0 | 1.68 | 275 | 5.851721 | 37.43 | 2.190299
A | 200 | 200 | 1 | 1 | 0 | 1.68 | 300 | 14.96889 | 46.94 | 7.026398
A | 200 | 200 | 1 | 1 | 0 | 1.68 | 325 | 19.68136 | 49.7 | 9.781635
A | 200 | 200 | 1 | 1 | 0 | 1.68 | 350 | 36.80102 | 47.21 | 17.37376
A | 200 | 200 | 1 | 2 | 0 | 1.68 | 250 | 4.602997 | 18.07 | 0.8317616
A | 200 | 200 | 1 | 2 | 0 | 1.68 | 275 | 17.19554 | 17.28 | 2.971389
A | 200 | 200 | 1 | 2 | 0 | 1.68 | 300 | 38.92225 | 19.6 | 7.62876
A | 200 | 200 | 1 | 2 | 0 | 1.68 | 325 | 56.38246 | 30.62 | 17.26431
A | 200 | 200 | 1 | 2 | 0 | 1.68 | 350 | 67.8793 | 39.1 | 26.5408
A | 200 | 200 | 1 | 1 | 0 | 0.9 | 250 | 9.669373 | 5.5 | 0.5318155
A | 200 | 200 | 1 | 1 | 0 | 0.9 | 275 | 19.23694 | 8.04 | 1.54665
A | 200 | 200 | 1 | 1 | 0 | 0.9 | 300 | 29.25023 | 17.01 | 4.975465
A | 200 | 200 | 1 | 1 | 0 | 0.9 | 325 | 37.57919 | 28.72 | 10.79274
A | 200 | 200 | 1 | 1 | 0 | 0.9 | 350 | 48.93704 | 36.85 | 18.0333
A | 200 | 200 | 1 | 1 | 0 | 0.9 | 400 | 83.71338 | 53.43 | 44.72806
A | 200 | 200 | 1 | 1 | 0 | 0.9 | 450 | 86.4097 | 49.9 | 43.11844
A | 200 | 200 | 1 | 0.5 | 0 | 1.68 | 250 | 4.019391 | 9.62 | 0.3866654
A | 200 | 200 | 1 | 0.5 | 0 | 1.68 | 275 | 12.09776 | 8.62 | 1.042827
A | 200 | 200 | 1 | 0.5 | 0 | 1.68 | 300 | 29.47656 | 10.72 | 3.159888
A | 200 | 200 | 1 | 0.5 | 0 | 1.68 | 325 | 43.32562 | 18.89 | 8.18421
A | 200 | 200 | 1 | 0.5 | 0 | 1.68 | 350 | 60.46843 | 27.25 | 16.47765
A | 200 | 200 | 1 | 0.5 | 0 | 1.68 | 400 | 88.43934 | 41.02 | 36.27782
A | 200 | 200 | 1 | 2 | 0 | 0.3 | 250 | 14.78718 | 1.96 | 0.2898288
A | 200 | 200 | 1 | 2 | 0 | 0.3 | 275 | 12.42401 | 6.65 | 0.8261967
A | 200 | 200 | 1 | 2 | 0 | 0.3 | 300 | 20.80858 | 10.12 | 2.105828
A | 200 | 200 | 1 | 2 | 0 | 0.3 | 325 | 28.34889 | 13.86 | 3.929156
A | 200 | 200 | 1 | 2 | 0 | 0.3 | 350 | 36.81158 | 18.75 | 6.902171
A | 200 | 200 | 1 | 2 | 0 | 0.3 | 400 | 76.01983 | 38.23 | 29.06238
A | 200 | 200 | 1 | 5 | 0 | 1.68 | 250 | 13.3894 | 3.3 | 0.4418501
A | 200 | 200 | 1 | 5 | 0 | 1.68 | 275 | 12.78099 | 7.1 | 0.9074503
A | 200 | 200 | 1 | 5 | 0 | 1.68 | 300 | 25.47922 | 7.18 | 1.829408
A | 200 | 200 | 1 | 5 | 0 | 1.68 | 350 | 55.75503 | 10.65 | 5.93791
A | 200 | 200 | 1 | 5 | 0 | 1.68 | 400 | 83.34762 | 37.33 | 31.11367
A | 50 | 50 | 1 | 1 | 0 | 0.3 | 250 | 19.65629 | 5.75 | 1.130237
A | 50 | 50 | 1 | 1 | 0 | 0.3 | 275 | 29.04496 | 6.56 | 1.905349
A | 50 | 50 | 1 | 1 | 0 | 0.3 | 300 | 39.98437 | 8.84 | 3.534618
A | 50 | 50 | 1 | 1 | 0 | 0.3 | 350 | 58.605 | 18.64 | 10.92397
A | 50 | 50 | 1 | 1 | 0 | 0.3 | 400 | 76.02742 | 33.25 | 25.27912
A | 50 | 50 | 1 | 1 | 0 | 0.9 | 250 | 6.265737 | 5.63 | 0.352761
A | 50 | 50 | 1 | 1 | 0 | 0.9 | 275 | 8.76157 | 8.52 | 0.7464858
A | 50 | 50 | 1 | 1 | 0 | 0.9 | 300 | 13.17905 | 13.82 | 1.821344
A | 50 | 50 | 1 | 1 | 0 | 0.9 | 350 | 31.72066 | 25.89 | 8.21248
A | 50 | 50 | 1 | 1 | 0 | 0.9 | 400 | 56.11639 | 41.42 | 23.24341
A | 50 | 50 | 1 | 1 | 0 | 2.1 | 250 | 2.053162 | 5.4 | 0.1108707
A | 50 | 50 | 1 | 1 | 0 | 2.1 | 275 | 3.002572 | 9.68 | 0.2906489
A | 50 | 50 | 1 | 1 | 0 | 2.1 | 300 | 4.729201 | 16.1 | 0.7614013
A | 50 | 50 | 1 | 1 | 0 | 2.1 | 350 | 13.39274 | 31.04 | 4.157108
A | 50 | 50 | 1 | 1 | 0 | 2.1 | 400 | 40.79716 | 42.04 | 17.15113
A | 50 | 50 | 1 | 5 | 0 | 2.1 | 250 | 0.319964 | 2.19 | 0.007007211
A | 50 | 50 | 1 | 5 | 0 | 2.1 | 275 | 1.015453 | 1.65 | 0.01675498
A | 50 | 50 | 1 | 5 | 0 | 2.1 | 300 | 1.684676 | 2.17 | 0.03655746
A | 50 | 50 | 1 | 5 | 0 | 2.1 | 350 | 9.018841 | 3.3 | 0.2976218
A | 50 | 50 | 1 | 5 | 0 | 2.1 | 400 | 28.59439 | 10.29 | 2.942363
A | 50 | 0 | null | 1 | 90 | 1.68 | 250 | 0.2276916 | 0.1 | 0.0002276916
A | 50 | 0 | null | 1 | 90 | 1.68 | 275 | 0.516312 | 1 | 0.00516312
A | 50 | 0 | null | 1 | 90 | 1.68 | 300 | 1.607553 | 1.82 | 0.02925746
A | 50 | 0 | null | 1 | 90 | 1.68 | 350 | 8.207581 | 4.35 | 0.3570298
A | 50 | 0 | null | 1 | 90 | 1.68 | 400 | 32.5935 | 7.93 | 2.584664
A | 50 | 50 | 1 | 1 | 0 | 1.68 | 250 | 1.441709 | 6.17 | 0.08895347
A | 50 | 50 | 1 | 1 | 0 | 1.68 | 275 | 3.47363 | 8.11 | 0.2817114
A | 50 | 50 | 1 | 1 | 0 | 1.68 | 300 | 6.914388 | 11.22 | 0.7757943
A | 50 | 50 | 1 | 1 | 0 | 1.68 | 350 | 19.9123 | 22.26 | 4.432477
A | 50 | 50 | 1 | 1 | 0 | 1.68 | 400 | 44.53497 | 36.3 | 16.16619
A | 67 | 33 | 2.030303 | 1 | 0 | 1.68 | 250 | 1.346948 | 5.19 | 0.06990662
A | 67 | 33 | 2.030303 | 1 | 0 | 1.68 | 275 | 2.305456 | 7.62 | 0.1756757
A | 67 | 33 | 2.030303 | 1 | 0 | 1.68 | 300 | 4.066729 | 12.74 | 0.5181013
A | 67 | 33 | 2.030303 | 1 | 0 | 1.68 | 350 | 14.63878 | 23.46 | 3.434257
A | 67 | 33 | 2.030303 | 1 | 0 | 1.68 | 400 | 40.04715 | 27.91 | 11.17716
A | 33 | 67 | 0.4925373 | 1 | 0 | 1.68 | 250 | 2.492689 | 1.89 | 0.04711181
A | 33 | 67 | 0.4925373 | 1 | 0 | 1.68 | 275 | 5.334835 | 2.55 | 0.1360383
A | 33 | 67 | 0.4925373 | 1 | 0 | 1.68 | 300 | 10.15204 | 3.61 | 0.3664885
A | 33 | 67 | 0.4925373 | 1 | 0 | 1.68 | 350 | 24.0319 | 10.83 | 2.602655
A | 33 | 67 | 0.4925373 | 1 | 0 | 1.68 | 400 | 53.61526 | 22.3 | 11.9562
B | 50 | 50 | 1 | 1 | 0 | 1.68 | 250 | 1.408182 | 6.32 | 0.08899709
B | 50 | 50 | 1 | 1 | 0 | 1.68 | 275 | 3.417914 | 8.25 | 0.2819779
B | 50 | 50 | 1 | 1 | 0 | 1.68 | 300 | 6.723726 | 12.28 | 0.8256735
B | 50 | 50 | 1 | 1 | 0 | 1.68 | 350 | 19.30926 | 25.97 | 5.014616
B | 50 | 50 | 1 | 1 | 0 | 1.68 | 400 | 43.59544 | 41.08 | 17.90901
B | 100 | 100 | 1 | 1 | 0 | 1.68 | 250 | 2.763024 | 3.26 | 0.09007459
B | 100 | 100 | 1 | 1 | 0 | 1.68 | 275 | 4.402661 | 4.97 | 0.2188123
B | 100 | 100 | 1 | 1 | 0 | 1.68 | 300 | 6.223563 | 9.32 | 0.580036
B | 100 | 100 | 1 | 1 | 0 | 1.68 | 350 | 16.18703 | 22.88 | 3.703593
B | 100 | 100 | 1 | 1 | 0 | 1.68 | 400 | 45.13524 | 38.7 | 17.46734
B | 10 | 10 | 1 | 1 | 0 | 1.68 | 250 | 0.3947743 | 2.85 | 0.01125107
B | 10 | 10 | 1 | 1 | 0 | 1.68 | 275 | 0.6151978 | 5.35 | 0.03291308
B | 10 | 10 | 1 | 1 | 0 | 1.68 | 300 | 1.148948 | 7.61 | 0.08743498
B | 10 | 10 | 1 | 1 | 0 | 1.68 | 325 | 3.285213 | 7.74 | 0.2542755
B | 10 | 10 | 1 | 1 | 0 | 1.68 | 350 | 6.0103 | 13.81 | 0.8300224
B | 10 | 10 | 1 | 1 | 0 | 1.68 | 400 | 21.10013 | 21.21 | 4.475338
B | 25 | 25 | 1 | 1 | 0 | 1.68 | 250 | 0.5439837 | 6.62 | 0.03601172
B | 25 | 25 | 1 | 1 | 0 | 1.68 | 275 | 1.113157 | 6.62 | 0.07369097
B | 25 | 25 | 1 | 1 | 0 | 1.68 | 300 | 3.014985 | 5.05 | 0.1522567
B | 25 | 25 | 1 | 1 | 0 | 1.68 | 325 | 6.055178 | 8.33 | 0.5043963
B | 25 | 25 | 1 | 1 | 0 | 1.68 | 350 | 9.643361 | 13.1 | 1.26328
B | 25 | 25 | 1 | 1 | 0 | 1.68 | 400 | 33.4896 | 21.45 | 7.183518
B | 50 | 50 | 1 | 1 | 0 | 2.1 | 250 | 2.121247 | 4.3 | 0.09121362
B | 50 | 50 | 1 | 1 | 0 | 2.1 | 275 | 3.833571 | 5.06 | 0.1939787
B | 50 | 50 | 1 | 1 | 0 | 2.1 | 300 | 5.81212 | 7.92 | 0.4603199
B | 50 | 50 | 1 | 1 | 0 | 2.1 | 325 | 9.784285 | 11.69 | 1.143783
B | 50 | 50 | 1 | 1 | 0 | 2.1 | 350 | 15.86326 | 15.34 | 2.433424
B | 50 | 50 | 1 | 1 | 0 | 2.1 | 400 | 44.98188 | 25.83 | 11.61882
B | 75 | 75 | 1 | 1 | 0 | 1.68 | 250 | 2.768169 | 4.5 | 0.1245676
B | 75 | 75 | 1 | 1 | 0 | 1.68 | 275 | 7.510253 | 4.79 | 0.3597411
B | 75 | 75 | 1 | 1 | 0 | 1.68 | 300 | 12.61924 | 8.77 | 1.106707
B | 75 | 75 | 1 | 1 | 0 | 1.68 | 325 | 15.85896 | 16.06 | 2.54695
B | 75 | 75 | 1 | 1 | 0 | 1.68 | 350 | 27.03096 | 22.41 | 6.057639
B | 75 | 75 | 1 | 1 | 0 | 1.68 | 400 | 63.24524 | 30.48 | 19.27715
B | 100 | 100 | 1 | 1 | 0 | 0.9 | 250 | 4.4 | 4.08 | 0.17952
B | 100 | 100 | 1 | 1 | 0 | 0.9 | 275 | 7.9 | 6.62 | 0.52298
B | 100 | 100 | 1 | 1 | 0 | 0.9 | 300 | 11.7 | 12.86 | 1.50462
B | 100 | 100 | 1 | 1 | 0 | 0.9 | 325 | 17.8 | 18.45 | 3.2841
B | 100 | 100 | 1 | 1 | 0 | 0.9 | 350 | 30.2 | 25.05 | 7.5651
B | 100 | 100 | 1 | 1 | 0 | 0.9 | 400 | 69.4 | 38.17 | 26.48998

## L4反应温度
催化剂组合编号 | 催化剂组合 | 温度 | 乙醇转化率(%) | 乙烯选择性（%） | C4烯烃选择性(%) | 乙醛选择性(%) | 碳数为4-12脂肪醇 选择性(%) | 甲基苯甲醛和甲基苯甲醇选择性(%) | 其他生成物的选择性(%)
A1 | 200mg 1wt%Co/SiO2- 200mg HAP-乙醇浓度1.68ml/min | 250 | 2.067169 | 1.17 | 34.05 | 2.41 | 52.59 | 0 | 9.78
|  | 275 | 5.851721 | 1.63 | 37.43 | 1.42 | 53.21 | 0 | 6.31
|  | 300 | 14.96889 | 3.02 | 46.94 | 4.71 | 35.16 | 1 | 9.17
|  | 325 | 19.68136 | 7.97 | 49.7 | 14.69 | 15.16 | 2.13 | 10.35
|  | 350 | 36.80102 | 12.46 | 47.21 | 18.66 | 9.22 | 1.69 | 10.76
A2 | 200mg 2wt%Co/SiO2- 200mg HAP-乙醇浓度1.68ml/min | 250 | 4.602997 | 0.61 | 18.07 | 0.94 | 72.99 | 0 | 7.39
|  | 275 | 17.19554 | 0.51 | 17.28 | 1.43 | 72.62 | 0 | 8.16
|  | 300 | 38.92225 | 0.85 | 19.6 | 2.21 | 67.5 | 0 | 9.84
|  | 325 | 56.38246 | 1.43 | 30.62 | 3.79 | 51.21 | 0 | 12.95
|  | 350 | 67.8793 | 2.76 | 39.1 | 4.2 | 36.92 | 1.87 | 15.15
A3 | 200mg 1wt%Co/SiO2- 200mg HAP-乙醇浓度0.9ml/min | 250 | 9.669373 | 0.13 | 5.5 | 1.23 | 85.09 | 3.97 | 4.08
|  | 275 | 19.23694 | 0.33 | 8.04 | 1.71 | 82.07 | 2.88 | 4.97
|  | 300 | 29.25023 | 0.71 | 17.01 | 3.63 | 66.9 | 3.18 | 8.57
|  | 325 | 37.57919 | 1.83 | 28.72 | 5.72 | 49.77 | 3.44 | 10.52
|  | 350 | 48.93704 | 2.85 | 36.85 | 7.23 | 38.29 | 3.51 | 11.27
|  | 400 | 83.71338 | 6.76 | 53.43 | 8.95 | 14.37 | 3.38 | 13.11
|  | 450 | 86.4097 | 14.84 | 49.9 | 8.39 | 12.41 | 2.09 | 12.37
A4 | 200mg 0.5wt%Co/SiO2- 200mg HAP-乙醇浓度1.68ml/min | 250 | 4.019391 | 0.27 | 9.62 | 1.49 | 79.51 | 6.53 | 2.58
|  | 275 | 12.09776 | 0.36 | 8.62 | 1.66 | 81.44 | 5.18 | 2.74
|  | 300 | 29.47656 | 0.54 | 10.72 | 2.41 | 76.32 | 5.88 | 4.13
|  | 325 | 43.32562 | 1.02 | 18.89 | 4.42 | 59.65 | 7.64 | 8.38
|  | 350 | 60.46843 | 2.23 | 27.25 | 6.8 | 45 | 8.73 | 9.99
|  | 400 | 88.43934 | 3.67 | 41.02 | 10.82 | 16.47 | 10.51 | 17.51
A5 | 200mg 2wt%Co/SiO2- 200mg HAP-乙醇浓度0.3ml/min | 250 | 14.78718 | 0.14 | 1.96 | 3.27 | 88.42 | 3.36 | 2.85
|  | 275 | 12.42401 | 0.19 | 6.65 | 11.27 | 70.05 | 5.77 | 6.07
|  | 300 | 20.80858 | 0.74 | 10.12 | 13.18 | 62.45 | 5.66 | 7.85
|  | 325 | 28.34889 | 1.14 | 13.86 | 15.83 | 56.28 | 2.92 | 9.97
|  | 350 | 36.81158 | 3.11 | 18.75 | 16.16 | 48 | 4.36 | 9.62
|  | 400 | 76.01983 | 6.38 | 38.23 | 9.64 | 25.72 | 3.71 | 16.32
A6 | 200mg 5wt%Co/SiO2- 200mg HAP-乙醇浓度1.68ml/min | 250 | 13.3894 | 0.2 | 3.3 | 11.59 | 80.23 | 1.04 | 3.64
|  | 275 | 12.78099 | 0.38 | 7.1 | 26.67 | 55.7 | 2.02 | 8.13
|  | 300 | 25.47922 | 1.46 | 7.18 | 28.51 | 51.07 | 2.12 | 9.66
|  | 350 | 55.75503 | 14.49 | 10.65 | 42.75 | 19.83 | 3.74 | 8.54
|  | 400 | 83.34762 | 6.18 | 37.33 | 16.08 | 19.48 | 7.61 | 13.32
A7 | 50mg 1wt%Co/SiO2- 50mg HAP-乙醇浓度0.3ml/min | 250 | 19.65629 | 0.18 | 5.75 | 3.69 | 87.26 | 0 | 3.12
|  | 275 | 29.04496 | 0.31 | 6.56 | 3.27 | 84.43 | 0 | 5.43
|  | 300 | 39.98437 | 0.57 | 8.84 | 3.98 | 79.99 | 0 | 6.62
|  | 350 | 58.605 | 2.28 | 18.64 | 8.23 | 45.04 | 3.24 | 22.57
|  | 400 | 76.02742 | 8.31 | 33.25 | 5.79 | 24.57 | 6.76 | 21.32
A8 | 50mg 1wt%Co/SiO2- 50mg HAP-乙醇浓度0.9ml/min | 250 | 6.265737 | 0.14 | 5.63 | 1.59 | 86.5 | 0 | 6.14
|  | 275 | 8.76157 | 0.2 | 8.52 | 4.31 | 82.26 | 0 | 4.71
|  | 300 | 13.17905 | 0.52 | 13.82 | 4.6 | 72.79 | 0 | 8.27
|  | 350 | 31.72066 | 1.45 | 25.89 | 4.15 | 48.52 | 2.25 | 17.74
|  | 400 | 56.11639 | 6.4 | 41.42 | 4.32 | 24.15 | 0 | 23.71
A9 | 50mg 1wt%Co/SiO2- 50mg HAP-乙醇浓度2.1ml/min | 250 | 2.053162 | 0.16 | 5.4 | 4.99 | 81.93 | 0 | 7.52
|  | 275 | 3.002572 | 0.33 | 9.68 | 4.66 | 75.09 | 0 | 10.24
|  | 300 | 4.729201 | 0.53 | 16.1 | 5.08 | 61.02 | 1.57 | 15.7
|  | 350 | 13.39274 | 2.84 | 31.04 | 3.75 | 39.29 | 2.09 | 20.99
|  | 400 | 40.79716 | 6.36 | 42.04 | 4.71 | 27.07 | 0 | 19.82
A10 | 50mg 5wt%Co/SiO2- 50mg HAP-乙醇浓度2.1ml/min | 250 | 0.319964 | 1.06 | 2.19 | 12.49 | 83.06 | 0 | 1.2
|  | 275 | 1.015453 | 0.58 | 1.65 | 4.67 | 92.77 | 0 | 0.33
|  | 300 | 1.684676 | 0.8 | 2.17 | 5.8 | 90.32 | 0 | 0.91
|  | 350 | 9.018841 | 0.81 | 3.3 | 4.3 | 88.98 | 0.7 | 1.91
|  | 400 | 28.59439 | 1.93 | 10.29 | 3.68 | 79.2 | 0 | 4.9
A11 | 50mg 1wt%Co/SiO2+ 90mg石英砂-乙醇浓度1.68ml/min，无HAP | 250 | 0.2276916 | 2.14 | 0.1 | 97.76 | 0 | 0 | 0
|  | 275 | 0.516312 | 2.83 | 1 | 94.75 | 0 | 0 | 1.42
|  | 300 | 1.607553 | 3.24 | 1.82 | 93.76 | 0 | 0 | 1.18
|  | 350 | 8.207581 | 7.61 | 4.35 | 85.83 | 0 | 0 | 2.21
|  | 400 | 32.5935 | 13.35 | 7.93 | 75.03 | 0 | 0 | 3.69
A12 | 50mg 1wt%Co/SiO2- 50mg HAP-乙醇浓度1.68ml/min | 250 | 1.441709 | 0.14 | 6.17 | 3.48 | 81.43 | 7.45 | 1.33
|  | 275 | 3.47363 | 0.18 | 8.11 | 4.2 | 80 | 5.3 | 2.21
|  | 300 | 6.914388 | 0.43 | 11.22 | 8.83 | 71.28 | 5.34 | 2.9
|  | 350 | 19.9123 | 1.17 | 22.26 | 13.48 | 46.5 | 5.66 | 10.93
|  | 400 | 44.53497 | 3.63 | 36.3 | 16.25 | 25.79 | 5.32 | 12.71
A13 | 67mg 1wt%Co/SiO2- 33mg HAP-乙醇浓度1.68ml/min | 250 | 1.346948 | 0.31 | 5.19 | 5.39 | 79.6 | 6.87 | 2.64
|  | 275 | 2.305456 | 0.66 | 7.62 | 7.67 | 74.74 | 5.91 | 3.4
|  | 300 | 4.066729 | 1.2 | 12.74 | 19.65 | 55.4 | 4.87 | 6.14
|  | 350 | 14.63878 | 2.53 | 23.46 | 26.42 | 30.99 | 3.52 | 13.08
|  | 400 | 40.04715 | 5.19 | 27.91 | 24.73 | 22.05 | 3.85 | 16.27
A14 | 33mg 1wt%Co/SiO2- 67mg HAP-乙醇浓度1.68ml/min | 250 | 2.492689 | 0.14 | 1.89 | 2.63 | 90.74 | 3.18 | 1.42
|  | 275 | 5.334835 | 0.14 | 2.55 | 2.8 | 89.7 | 2.85 | 1.96
|  | 300 | 10.15204 | 0.25 | 3.61 | 4.07 | 85.12 | 3.43 | 3.52
|  | 350 | 24.0319 | 1.04 | 10.83 | 6.25 | 70.1 | 4.59 | 7.19
|  | 400 | 53.61526 | 2.92 | 22.3 | 7.22 | 49.31 | 7.48 | 10.77
B1 | 50mg 1wt%Co/SiO2- 50mg HAP-乙醇浓度1.68ml/min | 250 | 1.408182 | 0.1 | 6.32 | 5.7 | 83.4 | 0 | 4.48
|  | 275 | 3.417914 | 0.19 | 8.25 | 4.03 | 81.35 | 0 | 6.18
|  | 300 | 6.723726 | 0.45 | 12.28 | 4.11 | 73.45 | 0 | 9.71
|  | 350 | 19.30926 | 1.22 | 25.97 | 4.4 | 48.32 | 2.44 | 17.65
|  | 400 | 43.59544 | 3.77 | 41.08 | 4.13 | 26.79 | 1.95 | 22.28
B2 | 100mg 1wt%Co/SiO2- 100mg HAP-乙醇浓度1.68ml/min | 250 | 2.763024 | 0.2 | 3.26 | 2.78 | 89.53 | 0 | 4.23
|  | 275 | 4.402661 | 0.32 | 4.97 | 3.92 | 83.2 | 0 | 7.59
|  | 300 | 6.223563 | 0.72 | 9.32 | 5.21 | 71.37 | 3.09 | 10.29
|  | 350 | 16.18703 | 2.11 | 22.88 | 6.07 | 47.39 | 4.74 | 16.81
|  | 400 | 45.13524 | 8.1 | 38.7 | 7.12 | 24.22 | 4.34 | 17.52
B3 | 10mg 1wt%Co/SiO2- 10mg HAP-乙醇浓度1.68ml/min | 250 | 0.3947743 | 0.31 | 2.85 | 18.98 | 76.81 | 0 | 1.05
|  | 275 | 0.6151978 | 0.42 | 5.35 | 19.79 | 73.56 | 0 | 0.88
|  | 300 | 1.148948 | 0.74 | 7.61 | 19.86 | 70.07 | 0 | 1.72
|  | 325 | 3.285213 | 1.16 | 7.74 | 16.61 | 67.57 | 3.77 | 3.15
|  | 350 | 6.0103 | 1.81 | 13.81 | 20.27 | 53.38 | 4.64 | 6.09
|  | 400 | 21.10013 | 3.79 | 21.21 | 19.72 | 39.51 | 4.88 | 10.89
B4 | 25mg 1wt%Co/SiO2- 25mg HAP-乙醇浓度1.68ml/min | 250 | 0.5439837 | 0.1 | 6.62 | 6.91 | 82.18 | 4.19 | 0
|  | 275 | 1.113157 | 0.32 | 6.62 | 2.93 | 83.06 | 1.93 | 5.14
|  | 300 | 3.014985 | 0.31 | 5.05 | 8.47 | 78.11 | 4.04 | 4.02
|  | 325 | 6.055178 | 0.69 | 8.33 | 12.29 | 70.48 | 3.89 | 4.32
|  | 350 | 9.643361 | 0.76 | 13.1 | 14.26 | 59.75 | 3.89 | 8.24
|  | 400 | 33.4896 | 2.68 | 21.45 | 15.15 | 43.12 | 5.21 | 12.39
B5 | 50mg 1wt%Co/SiO2- 50mg HAP-乙醇浓度2.1ml/min | 250 | 2.121247 | 0.18 | 4.3 | 3.98 | 84.81 | 4.76 | 1.97
|  | 275 | 3.833571 | 0.35 | 5.06 | 7.67 | 78.13 | 4.22 | 4.57
|  | 300 | 5.81212 | 0.47 | 7.92 | 14.04 | 66.89 | 4.41 | 6.27
|  | 325 | 9.784285 | 0.77 | 11.69 | 14.62 | 59.29 | 5.28 | 8.35
|  | 350 | 15.86326 | 1.57 | 15.34 | 15.03 | 53.41 | 4.14 | 10.51
|  | 400 | 44.98188 | 3.93 | 25.83 | 13.82 | 36.87 | 6.16 | 13.39
B6 | 75mg 1wt%Co/SiO2- 75mg HAP-乙醇浓度1.68ml/min | 250 | 2.768169 | 0.23 | 4.5 | 1.97 | 85.16 | 4.87 | 3.27
|  | 275 | 7.510253 | 0.15 | 4.79 | 2.16 | 86.83 | 3.82 | 2.25
|  | 300 | 12.61924 | 0.5 | 8.77 | 4.81 | 74.9 | 5.05 | 5.97
|  | 325 | 15.85896 | 1.04 | 16.06 | 7.44 | 57.98 | 6.75 | 10.73
|  | 350 | 27.03096 | 0.99 | 22.41 | 9.95 | 48.26 | 4.44 | 13.95
|  | 400 | 63.24524 | 4.11 | 30.48 | 11.12 | 34.9 | 4.71 | 14.68
B7 | 100mg 1wt%Co/SiO2- 100mg HAP-乙醇浓度0.9ml/min | 250 | 4.4 | 0.13 | 4.08 | 2.04 | 86.01 | 4.79 | 2.95
|  | 275 | 7.9 | 0.15 | 6.62 | 3.49 | 79.79 | 5.67 | 4.28
|  | 300 | 11.7 | 0.2 | 12.86 | 6.47 | 68.02 | 6.71 | 5.74
|  | 325 | 17.8 | 1.42 | 18.45 | 7.94 | 59.12 | 7.14 | 5.93
|  | 350 | 30.2 | 1.53 | 25.05 | 10.3 | 49.36 | 6.3 | 7.46
|  | 400 | 69.4 | 2.51 | 38.17 | 13.96 | 26.64 | 4.71 | 14.01

## L5停留时间
装料方式 | Co/SiO2质量 | Co/SiO2的Co负载量 | HAP质量 | 石英砂质量 | 乙醇浓度(ml/min) | 温度 | 乙醇转化率(%) | C4烯烃选择性(%) | C4烯烃收率(%)
A | 200 | 1 | 200 | 0 | 1.68 | 250 | 2.067169 | 34.05 | 0.7038712
A | 200 | 1 | 200 | 0 | 1.68 | 275 | 5.851721 | 37.43 | 2.190299
A | 200 | 1 | 200 | 0 | 1.68 | 300 | 14.96889 | 46.94 | 7.026398
A | 200 | 1 | 200 | 0 | 1.68 | 325 | 19.68136 | 49.7 | 9.781635
A | 200 | 1 | 200 | 0 | 1.68 | 350 | 36.80102 | 47.21 | 17.37376
A | 200 | 2 | 200 | 0 | 1.68 | 250 | 4.602997 | 18.07 | 0.8317616
A | 200 | 2 | 200 | 0 | 1.68 | 275 | 17.19554 | 17.28 | 2.971389
A | 200 | 2 | 200 | 0 | 1.68 | 300 | 38.92225 | 19.6 | 7.62876
A | 200 | 2 | 200 | 0 | 1.68 | 325 | 56.38246 | 30.62 | 17.26431
A | 200 | 2 | 200 | 0 | 1.68 | 350 | 67.8793 | 39.1 | 26.5408
A | 200 | 1 | 200 | 0 | 0.9 | 250 | 9.669373 | 5.5 | 0.5318155
A | 200 | 1 | 200 | 0 | 0.9 | 275 | 19.23694 | 8.04 | 1.54665
A | 200 | 1 | 200 | 0 | 0.9 | 300 | 29.25023 | 17.01 | 4.975465
A | 200 | 1 | 200 | 0 | 0.9 | 325 | 37.57919 | 28.72 | 10.79274
A | 200 | 1 | 200 | 0 | 0.9 | 350 | 48.93704 | 36.85 | 18.0333
A | 200 | 1 | 200 | 0 | 0.9 | 400 | 83.71338 | 53.43 | 44.72806
A | 200 | 1 | 200 | 0 | 0.9 | 450 | 86.4097 | 49.9 | 43.11844
A | 200 | 0.5 | 200 | 0 | 1.68 | 250 | 4.019391 | 9.62 | 0.3866654
A | 200 | 0.5 | 200 | 0 | 1.68 | 275 | 12.09776 | 8.62 | 1.042827
A | 200 | 0.5 | 200 | 0 | 1.68 | 300 | 29.47656 | 10.72 | 3.159888
A | 200 | 0.5 | 200 | 0 | 1.68 | 325 | 43.32562 | 18.89 | 8.18421
A | 200 | 0.5 | 200 | 0 | 1.68 | 350 | 60.46843 | 27.25 | 16.47765
A | 200 | 0.5 | 200 | 0 | 1.68 | 400 | 88.43934 | 41.02 | 36.27782
A | 200 | 2 | 200 | 0 | 0.3 | 250 | 14.78718 | 1.96 | 0.2898288
A | 200 | 2 | 200 | 0 | 0.3 | 275 | 12.42401 | 6.65 | 0.8261967
A | 200 | 2 | 200 | 0 | 0.3 | 300 | 20.80858 | 10.12 | 2.105828
A | 200 | 2 | 200 | 0 | 0.3 | 325 | 28.34889 | 13.86 | 3.929156
A | 200 | 2 | 200 | 0 | 0.3 | 350 | 36.81158 | 18.75 | 6.902171
A | 200 | 2 | 200 | 0 | 0.3 | 400 | 76.01983 | 38.23 | 29.06238
A | 200 | 5 | 200 | 0 | 1.68 | 250 | 13.3894 | 3.3 | 0.4418501
A | 200 | 5 | 200 | 0 | 1.68 | 275 | 12.78099 | 7.1 | 0.9074503
A | 200 | 5 | 200 | 0 | 1.68 | 300 | 25.47922 | 7.18 | 1.829408
A | 200 | 5 | 200 | 0 | 1.68 | 350 | 55.75503 | 10.65 | 5.93791
A | 200 | 5 | 200 | 0 | 1.68 | 400 | 83.34762 | 37.33 | 31.11367
A | 50 | 1 | 50 | 0 | 0.3 | 250 | 19.65629 | 5.75 | 1.130237
A | 50 | 1 | 50 | 0 | 0.3 | 275 | 29.04496 | 6.56 | 1.905349
A | 50 | 1 | 50 | 0 | 0.3 | 300 | 39.98437 | 8.84 | 3.534618
A | 50 | 1 | 50 | 0 | 0.3 | 350 | 58.605 | 18.64 | 10.92397
A | 50 | 1 | 50 | 0 | 0.3 | 400 | 76.02742 | 33.25 | 25.27912
A | 50 | 1 | 50 | 0 | 0.9 | 250 | 6.265737 | 5.63 | 0.352761
A | 50 | 1 | 50 | 0 | 0.9 | 275 | 8.76157 | 8.52 | 0.7464858
A | 50 | 1 | 50 | 0 | 0.9 | 300 | 13.17905 | 13.82 | 1.821344
A | 50 | 1 | 50 | 0 | 0.9 | 350 | 31.72066 | 25.89 | 8.21248
A | 50 | 1 | 50 | 0 | 0.9 | 400 | 56.11639 | 41.42 | 23.24341
A | 50 | 1 | 50 | 0 | 2.1 | 250 | 2.053162 | 5.4 | 0.1108707
A | 50 | 1 | 50 | 0 | 2.1 | 275 | 3.002572 | 9.68 | 0.2906489
A | 50 | 1 | 50 | 0 | 2.1 | 300 | 4.729201 | 16.1 | 0.7614013
A | 50 | 1 | 50 | 0 | 2.1 | 350 | 13.39274 | 31.04 | 4.157108
A | 50 | 1 | 50 | 0 | 2.1 | 400 | 40.79716 | 42.04 | 17.15113
A | 50 | 5 | 50 | 0 | 2.1 | 250 | 0.319964 | 2.19 | 0.007007211
A | 50 | 5 | 50 | 0 | 2.1 | 275 | 1.015453 | 1.65 | 0.01675498
A | 50 | 5 | 50 | 0 | 2.1 | 300 | 1.684676 | 2.17 | 0.03655746
A | 50 | 5 | 50 | 0 | 2.1 | 350 | 9.018841 | 3.3 | 0.2976218
A | 50 | 5 | 50 | 0 | 2.1 | 400 | 28.59439 | 10.29 | 2.942363
A | 50 | 1 | 0 | 90 | 1.68 | 250 | 0.2276916 | 0.1 | 0.0002276916
A | 50 | 1 | 0 | 90 | 1.68 | 275 | 0.516312 | 1 | 0.00516312
A | 50 | 1 | 0 | 90 | 1.68 | 300 | 1.607553 | 1.82 | 0.02925746
A | 50 | 1 | 0 | 90 | 1.68 | 350 | 8.207581 | 4.35 | 0.3570298
A | 50 | 1 | 0 | 90 | 1.68 | 400 | 32.5935 | 7.93 | 2.584664
A | 50 | 1 | 50 | 0 | 1.68 | 250 | 1.441709 | 6.17 | 0.08895347
A | 50 | 1 | 50 | 0 | 1.68 | 275 | 3.47363 | 8.11 | 0.2817114
A | 50 | 1 | 50 | 0 | 1.68 | 300 | 6.914388 | 11.22 | 0.7757943
A | 50 | 1 | 50 | 0 | 1.68 | 350 | 19.9123 | 22.26 | 4.432477
A | 50 | 1 | 50 | 0 | 1.68 | 400 | 44.53497 | 36.3 | 16.16619
A | 67 | 1 | 33 | 0 | 1.68 | 250 | 1.346948 | 5.19 | 0.06990662
A | 67 | 1 | 33 | 0 | 1.68 | 275 | 2.305456 | 7.62 | 0.1756757
A | 67 | 1 | 33 | 0 | 1.68 | 300 | 4.066729 | 12.74 | 0.5181013
A | 67 | 1 | 33 | 0 | 1.68 | 350 | 14.63878 | 23.46 | 3.434257
A | 67 | 1 | 33 | 0 | 1.68 | 400 | 40.04715 | 27.91 | 11.17716
A | 33 | 1 | 67 | 0 | 1.68 | 250 | 2.492689 | 1.89 | 0.04711181
A | 33 | 1 | 67 | 0 | 1.68 | 275 | 5.334835 | 2.55 | 0.1360383
A | 33 | 1 | 67 | 0 | 1.68 | 300 | 10.15204 | 3.61 | 0.3664885
A | 33 | 1 | 67 | 0 | 1.68 | 350 | 24.0319 | 10.83 | 2.602655
A | 33 | 1 | 67 | 0 | 1.68 | 400 | 53.61526 | 22.3 | 11.9562
B | 50 | 1 | 50 | 0 | 1.68 | 250 | 1.408182 | 6.32 | 0.08899709
B | 50 | 1 | 50 | 0 | 1.68 | 275 | 3.417914 | 8.25 | 0.2819779
B | 50 | 1 | 50 | 0 | 1.68 | 300 | 6.723726 | 12.28 | 0.8256735
B | 50 | 1 | 50 | 0 | 1.68 | 350 | 19.30926 | 25.97 | 5.014616
B | 50 | 1 | 50 | 0 | 1.68 | 400 | 43.59544 | 41.08 | 17.90901
B | 100 | 1 | 100 | 0 | 1.68 | 250 | 2.763024 | 3.26 | 0.09007459
B | 100 | 1 | 100 | 0 | 1.68 | 275 | 4.402661 | 4.97 | 0.2188123
B | 100 | 1 | 100 | 0 | 1.68 | 300 | 6.223563 | 9.32 | 0.580036
B | 100 | 1 | 100 | 0 | 1.68 | 350 | 16.18703 | 22.88 | 3.703593
B | 100 | 1 | 100 | 0 | 1.68 | 400 | 45.13524 | 38.7 | 17.46734
B | 10 | 1 | 10 | 0 | 1.68 | 250 | 0.3947743 | 2.85 | 0.01125107
B | 10 | 1 | 10 | 0 | 1.68 | 275 | 0.6151978 | 5.35 | 0.03291308
B | 10 | 1 | 10 | 0 | 1.68 | 300 | 1.148948 | 7.61 | 0.08743498
B | 10 | 1 | 10 | 0 | 1.68 | 325 | 3.285213 | 7.74 | 0.2542755
B | 10 | 1 | 10 | 0 | 1.68 | 350 | 6.0103 | 13.81 | 0.8300224
B | 10 | 1 | 10 | 0 | 1.68 | 400 | 21.10013 | 21.21 | 4.475338
B | 25 | 1 | 25 | 0 | 1.68 | 250 | 0.5439837 | 6.62 | 0.03601172
B | 25 | 1 | 25 | 0 | 1.68 | 275 | 1.113157 | 6.62 | 0.07369097
B | 25 | 1 | 25 | 0 | 1.68 | 300 | 3.014985 | 5.05 | 0.1522567
B | 25 | 1 | 25 | 0 | 1.68 | 325 | 6.055178 | 8.33 | 0.5043963
B | 25 | 1 | 25 | 0 | 1.68 | 350 | 9.643361 | 13.1 | 1.26328
B | 25 | 1 | 25 | 0 | 1.68 | 400 | 33.4896 | 21.45 | 7.183518
B | 50 | 1 | 50 | 0 | 2.1 | 250 | 2.121247 | 4.3 | 0.09121362
B | 50 | 1 | 50 | 0 | 2.1 | 275 | 3.833571 | 5.06 | 0.1939787
B | 50 | 1 | 50 | 0 | 2.1 | 300 | 5.81212 | 7.92 | 0.4603199
B | 50 | 1 | 50 | 0 | 2.1 | 325 | 9.784285 | 11.69 | 1.143783
B | 50 | 1 | 50 | 0 | 2.1 | 350 | 15.86326 | 15.34 | 2.433424
B | 50 | 1 | 50 | 0 | 2.1 | 400 | 44.98188 | 25.83 | 11.61882
B | 75 | 1 | 75 | 0 | 1.68 | 250 | 2.768169 | 4.5 | 0.1245676
B | 75 | 1 | 75 | 0 | 1.68 | 275 | 7.510253 | 4.79 | 0.3597411
B | 75 | 1 | 75 | 0 | 1.68 | 300 | 12.61924 | 8.77 | 1.106707
B | 75 | 1 | 75 | 0 | 1.68 | 325 | 15.85896 | 16.06 | 2.54695
B | 75 | 1 | 75 | 0 | 1.68 | 350 | 27.03096 | 22.41 | 6.057639
B | 75 | 1 | 75 | 0 | 1.68 | 400 | 63.24524 | 30.48 | 19.27715
B | 100 | 1 | 100 | 0 | 0.9 | 250 | 4.4 | 4.08 | 0.17952
B | 100 | 1 | 100 | 0 | 0.9 | 275 | 7.9 | 6.62 | 0.52298
B | 100 | 1 | 100 | 0 | 0.9 | 300 | 11.7 | 12.86 | 1.50462
B | 100 | 1 | 100 | 0 | 0.9 | 325 | 17.8 | 18.45 | 3.2841
B | 100 | 1 | 100 | 0 | 0.9 | 350 | 30.2 | 25.05 | 7.5651
B | 100 | 1 | 100 | 0 | 0.9 | 400 | 69.4 | 38.17 | 26.48998
没有，只有附件二有一个时间的描述

## L6Co负载量
装料方式 | Co/SiO2质量 | Co/SiO2的Co负载量 | HAP质量 | 石英砂质量 | 乙醇浓度(ml/min) | 温度 | 乙醇转化率(%) | C4烯烃选择性(%) | C4烯烃收率(%)
A | 200 | 1 | 200 | 0 | 1.68 | 250 | 2.067169 | 34.05 | 0.7038712
A | 200 | 1 | 200 | 0 | 1.68 | 275 | 5.851721 | 37.43 | 2.190299
A | 200 | 1 | 200 | 0 | 1.68 | 300 | 14.96889 | 46.94 | 7.026398
A | 200 | 1 | 200 | 0 | 1.68 | 325 | 19.68136 | 49.7 | 9.781635
A | 200 | 1 | 200 | 0 | 1.68 | 350 | 36.80102 | 47.21 | 17.37376
A | 200 | 2 | 200 | 0 | 1.68 | 250 | 4.602997 | 18.07 | 0.8317616
A | 200 | 2 | 200 | 0 | 1.68 | 275 | 17.19554 | 17.28 | 2.971389
A | 200 | 2 | 200 | 0 | 1.68 | 300 | 38.92225 | 19.6 | 7.62876
A | 200 | 2 | 200 | 0 | 1.68 | 325 | 56.38246 | 30.62 | 17.26431
A | 200 | 2 | 200 | 0 | 1.68 | 350 | 67.8793 | 39.1 | 26.5408
A | 200 | 1 | 200 | 0 | 0.9 | 250 | 9.669373 | 5.5 | 0.5318155
A | 200 | 1 | 200 | 0 | 0.9 | 275 | 19.23694 | 8.04 | 1.54665
A | 200 | 1 | 200 | 0 | 0.9 | 300 | 29.25023 | 17.01 | 4.975465
A | 200 | 1 | 200 | 0 | 0.9 | 325 | 37.57919 | 28.72 | 10.79274
A | 200 | 1 | 200 | 0 | 0.9 | 350 | 48.93704 | 36.85 | 18.0333
A | 200 | 1 | 200 | 0 | 0.9 | 400 | 83.71338 | 53.43 | 44.72806
A | 200 | 1 | 200 | 0 | 0.9 | 450 | 86.4097 | 49.9 | 43.11844
A | 200 | 0.5 | 200 | 0 | 1.68 | 250 | 4.019391 | 9.62 | 0.3866654
A | 200 | 0.5 | 200 | 0 | 1.68 | 275 | 12.09776 | 8.62 | 1.042827
A | 200 | 0.5 | 200 | 0 | 1.68 | 300 | 29.47656 | 10.72 | 3.159888
A | 200 | 0.5 | 200 | 0 | 1.68 | 325 | 43.32562 | 18.89 | 8.18421
A | 200 | 0.5 | 200 | 0 | 1.68 | 350 | 60.46843 | 27.25 | 16.47765
A | 200 | 0.5 | 200 | 0 | 1.68 | 400 | 88.43934 | 41.02 | 36.27782
A | 200 | 2 | 200 | 0 | 0.3 | 250 | 14.78718 | 1.96 | 0.2898288
A | 200 | 2 | 200 | 0 | 0.3 | 275 | 12.42401 | 6.65 | 0.8261967
A | 200 | 2 | 200 | 0 | 0.3 | 300 | 20.80858 | 10.12 | 2.105828
A | 200 | 2 | 200 | 0 | 0.3 | 325 | 28.34889 | 13.86 | 3.929156
A | 200 | 2 | 200 | 0 | 0.3 | 350 | 36.81158 | 18.75 | 6.902171
A | 200 | 2 | 200 | 0 | 0.3 | 400 | 76.01983 | 38.23 | 29.06238
A | 200 | 5 | 200 | 0 | 1.68 | 250 | 13.3894 | 3.3 | 0.4418501
A | 200 | 5 | 200 | 0 | 1.68 | 275 | 12.78099 | 7.1 | 0.9074503
A | 200 | 5 | 200 | 0 | 1.68 | 300 | 25.47922 | 7.18 | 1.829408
A | 200 | 5 | 200 | 0 | 1.68 | 350 | 55.75503 | 10.65 | 5.93791
A | 200 | 5 | 200 | 0 | 1.68 | 400 | 83.34762 | 37.33 | 31.11367
A | 50 | 1 | 50 | 0 | 0.3 | 250 | 19.65629 | 5.75 | 1.130237
A | 50 | 1 | 50 | 0 | 0.3 | 275 | 29.04496 | 6.56 | 1.905349
A | 50 | 1 | 50 | 0 | 0.3 | 300 | 39.98437 | 8.84 | 3.534618
A | 50 | 1 | 50 | 0 | 0.3 | 350 | 58.605 | 18.64 | 10.92397
A | 50 | 1 | 50 | 0 | 0.3 | 400 | 76.02742 | 33.25 | 25.27912
A | 50 | 1 | 50 | 0 | 0.9 | 250 | 6.265737 | 5.63 | 0.352761
A | 50 | 1 | 50 | 0 | 0.9 | 275 | 8.76157 | 8.52 | 0.7464858
A | 50 | 1 | 50 | 0 | 0.9 | 300 | 13.17905 | 13.82 | 1.821344
A | 50 | 1 | 50 | 0 | 0.9 | 350 | 31.72066 | 25.89 | 8.21248
A | 50 | 1 | 50 | 0 | 0.9 | 400 | 56.11639 | 41.42 | 23.24341
A | 50 | 1 | 50 | 0 | 2.1 | 250 | 2.053162 | 5.4 | 0.1108707
A | 50 | 1 | 50 | 0 | 2.1 | 275 | 3.002572 | 9.68 | 0.2906489
A | 50 | 1 | 50 | 0 | 2.1 | 300 | 4.729201 | 16.1 | 0.7614013
A | 50 | 1 | 50 | 0 | 2.1 | 350 | 13.39274 | 31.04 | 4.157108
A | 50 | 1 | 50 | 0 | 2.1 | 400 | 40.79716 | 42.04 | 17.15113
A | 50 | 5 | 50 | 0 | 2.1 | 250 | 0.319964 | 2.19 | 0.007007211
A | 50 | 5 | 50 | 0 | 2.1 | 275 | 1.015453 | 1.65 | 0.01675498
A | 50 | 5 | 50 | 0 | 2.1 | 300 | 1.684676 | 2.17 | 0.03655746
A | 50 | 5 | 50 | 0 | 2.1 | 350 | 9.018841 | 3.3 | 0.2976218
A | 50 | 5 | 50 | 0 | 2.1 | 400 | 28.59439 | 10.29 | 2.942363
A | 50 | 1 | 0 | 90 | 1.68 | 250 | 0.2276916 | 0.1 | 0.0002276916
A | 50 | 1 | 0 | 90 | 1.68 | 275 | 0.516312 | 1 | 0.00516312
A | 50 | 1 | 0 | 90 | 1.68 | 300 | 1.607553 | 1.82 | 0.02925746
A | 50 | 1 | 0 | 90 | 1.68 | 350 | 8.207581 | 4.35 | 0.3570298
A | 50 | 1 | 0 | 90 | 1.68 | 400 | 32.5935 | 7.93 | 2.584664
A | 50 | 1 | 50 | 0 | 1.68 | 250 | 1.441709 | 6.17 | 0.08895347
A | 50 | 1 | 50 | 0 | 1.68 | 275 | 3.47363 | 8.11 | 0.2817114
A | 50 | 1 | 50 | 0 | 1.68 | 300 | 6.914388 | 11.22 | 0.7757943
A | 50 | 1 | 50 | 0 | 1.68 | 350 | 19.9123 | 22.26 | 4.432477
A | 50 | 1 | 50 | 0 | 1.68 | 400 | 44.53497 | 36.3 | 16.16619
A | 67 | 1 | 33 | 0 | 1.68 | 250 | 1.346948 | 5.19 | 0.06990662
A | 67 | 1 | 33 | 0 | 1.68 | 275 | 2.305456 | 7.62 | 0.1756757
A | 67 | 1 | 33 | 0 | 1.68 | 300 | 4.066729 | 12.74 | 0.5181013
A | 67 | 1 | 33 | 0 | 1.68 | 350 | 14.63878 | 23.46 | 3.434257
A | 67 | 1 | 33 | 0 | 1.68 | 400 | 40.04715 | 27.91 | 11.17716
A | 33 | 1 | 67 | 0 | 1.68 | 250 | 2.492689 | 1.89 | 0.04711181
A | 33 | 1 | 67 | 0 | 1.68 | 275 | 5.334835 | 2.55 | 0.1360383
A | 33 | 1 | 67 | 0 | 1.68 | 300 | 10.15204 | 3.61 | 0.3664885
A | 33 | 1 | 67 | 0 | 1.68 | 350 | 24.0319 | 10.83 | 2.602655
A | 33 | 1 | 67 | 0 | 1.68 | 400 | 53.61526 | 22.3 | 11.9562
B | 50 | 1 | 50 | 0 | 1.68 | 250 | 1.408182 | 6.32 | 0.08899709
B | 50 | 1 | 50 | 0 | 1.68 | 275 | 3.417914 | 8.25 | 0.2819779
B | 50 | 1 | 50 | 0 | 1.68 | 300 | 6.723726 | 12.28 | 0.8256735
B | 50 | 1 | 50 | 0 | 1.68 | 350 | 19.30926 | 25.97 | 5.014616
B | 50 | 1 | 50 | 0 | 1.68 | 400 | 43.59544 | 41.08 | 17.90901
B | 100 | 1 | 100 | 0 | 1.68 | 250 | 2.763024 | 3.26 | 0.09007459
B | 100 | 1 | 100 | 0 | 1.68 | 275 | 4.402661 | 4.97 | 0.2188123
B | 100 | 1 | 100 | 0 | 1.68 | 300 | 6.223563 | 9.32 | 0.580036
B | 100 | 1 | 100 | 0 | 1.68 | 350 | 16.18703 | 22.88 | 3.703593
B | 100 | 1 | 100 | 0 | 1.68 | 400 | 45.13524 | 38.7 | 17.46734
B | 10 | 1 | 10 | 0 | 1.68 | 250 | 0.3947743 | 2.85 | 0.01125107
B | 10 | 1 | 10 | 0 | 1.68 | 275 | 0.6151978 | 5.35 | 0.03291308
B | 10 | 1 | 10 | 0 | 1.68 | 300 | 1.148948 | 7.61 | 0.08743498
B | 10 | 1 | 10 | 0 | 1.68 | 325 | 3.285213 | 7.74 | 0.2542755
B | 10 | 1 | 10 | 0 | 1.68 | 350 | 6.0103 | 13.81 | 0.8300224
B | 10 | 1 | 10 | 0 | 1.68 | 400 | 21.10013 | 21.21 | 4.475338
B | 25 | 1 | 25 | 0 | 1.68 | 250 | 0.5439837 | 6.62 | 0.03601172
B | 25 | 1 | 25 | 0 | 1.68 | 275 | 1.113157 | 6.62 | 0.07369097
B | 25 | 1 | 25 | 0 | 1.68 | 300 | 3.014985 | 5.05 | 0.1522567
B | 25 | 1 | 25 | 0 | 1.68 | 325 | 6.055178 | 8.33 | 0.5043963
B | 25 | 1 | 25 | 0 | 1.68 | 350 | 9.643361 | 13.1 | 1.26328
B | 25 | 1 | 25 | 0 | 1.68 | 400 | 33.4896 | 21.45 | 7.183518
B | 50 | 1 | 50 | 0 | 2.1 | 250 | 2.121247 | 4.3 | 0.09121362
B | 50 | 1 | 50 | 0 | 2.1 | 275 | 3.833571 | 5.06 | 0.1939787
B | 50 | 1 | 50 | 0 | 2.1 | 300 | 5.81212 | 7.92 | 0.4603199
B | 50 | 1 | 50 | 0 | 2.1 | 325 | 9.784285 | 11.69 | 1.143783
B | 50 | 1 | 50 | 0 | 2.1 | 350 | 15.86326 | 15.34 | 2.433424
B | 50 | 1 | 50 | 0 | 2.1 | 400 | 44.98188 | 25.83 | 11.61882
B | 75 | 1 | 75 | 0 | 1.68 | 250 | 2.768169 | 4.5 | 0.1245676
B | 75 | 1 | 75 | 0 | 1.68 | 275 | 7.510253 | 4.79 | 0.3597411
B | 75 | 1 | 75 | 0 | 1.68 | 300 | 12.61924 | 8.77 | 1.106707
B | 75 | 1 | 75 | 0 | 1.68 | 325 | 15.85896 | 16.06 | 2.54695
B | 75 | 1 | 75 | 0 | 1.68 | 350 | 27.03096 | 22.41 | 6.057639
B | 75 | 1 | 75 | 0 | 1.68 | 400 | 63.24524 | 30.48 | 19.27715
B | 100 | 1 | 100 | 0 | 0.9 | 250 | 4.4 | 4.08 | 0.17952
B | 100 | 1 | 100 | 0 | 0.9 | 275 | 7.9 | 6.62 | 0.52298
B | 100 | 1 | 100 | 0 | 0.9 | 300 | 11.7 | 12.86 | 1.50462
B | 100 | 1 | 100 | 0 | 0.9 | 325 | 17.8 | 18.45 | 3.2841
B | 100 | 1 | 100 | 0 | 0.9 | 350 | 30.2 | 25.05 | 7.5651
B | 100 | 1 | 100 | 0 | 0.9 | 400 | 69.4 | 38.17 | 26.48998