## 装料方式
Catalyst combination | Temperature | Ethanol conversion | C4 olefins selectivity
A9 | 250 | 2.053162 | 5.4
A9 | 275 | 3.002572 | 9.68
A9 | 300 | 4.729201 | 16.1
A9 | 350 | 13.39274 | 31.04
A9 | 400 | 40.79716 | 42.04
B5 | 250 | 2.121247 | 4.3
B5 | 275 | 3.833571 | 5.06
B5 | 300 | 5.81212 | 7.92
B5 | 325 | 9.784285 | 11.69
B5 | 350 | 15.86326 | 15.34
B5 | 400 | 44.98188 | 25.83

## 装料方式 (2)
Catalyst combination | Temperature | Ethanol conversion | C4 olefins selectivity
A12 | 250 | 1.441709 | 6.17
A12 | 275 | 3.47363 | 8.11
A12 | 300 | 6.914388 | 11.22
A12 | 350 | 19.9123 | 22.26
A12 | 400 | 44.53497 | 36.3
B1 | 250 | 1.408182 | 6.32
B1 | 275 | 3.417914 | 8.25
B1 | 300 | 6.723726 | 12.28
B1 | 350 | 19.30926 | 25.97
B1 | 400 | 43.59544 | 41.08